## Executive Summary
BGA VOID INSPECTION REPORT
Quantitative & qualitative void analysis per IPC-A-610 / IPC-7095
Inspection details |  | IPC VERDICT: ACCEPT WITH PROCESS INDICATORS
Board / image | PCBA1_07.jpg
Report generated | 2026-07-09 19:57
Inspection tool | BGA X-ray Void Inspection Tool | No IPC-A-610 defect. 2 ball(s) in the 10-25% process-indicator band (IPC-7095 process guidance).
Image size | 3008 x 2512 px
BGA grid | 256 expected pads (16 x 16)
Balls analyzed | 256
Processing time | 207.5 s
Key void metrics
Average void ratio | 2.3007 | %
Median void ratio | 1.8038 | %
Worst ball (total void) | 10.7518 | %
Worst single void | 8.4175 | %
Balls ACCEPTABLE | 254 | balls
Balls PROCESS INDICATOR | 2 | balls
Balls DEFECT (IPC-A-610) | 0 | balls
Void-ratio distribution
Total void per ball | Ball count
0 - 2% | 140
2 - 5% | 89
5 - 10% | 25
10 - 15% | 2
15 - 25% | 0
> 25% | 0
Assessment | Balls
ACCEPTABLE | 254
PROCESS INDICATOR | 2
DEFECT | 0

## IPC Evaluation
IPC CRITERIA EVALUATION
Criterion | Source | Limit | Measured on this board | Result
Cumulative void area per ball | IPC-A-610 (Class 1, 2, 3) | <= 25% of ball area | worst ball: 10.75% | PASS
Process indicator band (total void 10-25%) | IPC-7095 process guidance | monitor, not a defect | 2 ball(s) in band | INFO
Largest single void per ball | IPC-7095 (dominant-void guidance) | review above 12.2% area (~35% diameter) | worst single void: 29.0% of ball diameter | PASS
Void location at pad interface | IPC-7095 (30% dia at land) | requires oblique/3D view | not measurable in one top-down 2D X-ray | NOT EVALUATED
Complete ball grid detected | detection integrity gate | all expected pads found | 256 / 256 | PASS
Standards note: IPC-A-610 defines BGA voiding as a DEFECT for Class 1, 2 and 3 when the cumulative void area of a ball exceeds 25% of its X-ray image area. IPC-7095 adds process-level guidance: it classifies void types (macrovoids, planar microvoids, shrinkage, via-in-pad) and treats the 10-25% band as a process indicator to monitor. Location-specific limits (e.g. voids at the pad interface) cannot be judged from a single top-down 2D X-ray and are marked NOT EVALUATED instead of being guessed.

## Ball Details
Ball ID | X (px) | Y (px) | Diameter (px) | Ball area (px2) | Void count | Total void area (px2) | Largest void (px2) | Total void (%) | Largest void (%) | Largest void dia (% of ball dia) | Quality | IPC assessment | Grid-estimated | Confidence
1 | 1209 | 308 | 76 | 4536.46 | 5 | 281 | 197 | 6.1943 | 4.3426 | 20.84 | PASS | ACCEPTABLE |  | 1
2 | 711 | 313 | 72 | 4071.5 | 3 | 147 | 81 | 3.6105 | 1.9894 | 14.1 | PASS | ACCEPTABLE |  | 1
3 | 1108 | 313 | 64 | 3216.99 | 3 | 135 | 59 | 4.1965 | 1.834 | 13.54 | PASS | ACCEPTABLE |  | 1
4 | 2005 | 313 | 72 | 4071.5 | 5 | 331 | 154 | 8.1297 | 3.7824 | 19.45 | PASS | ACCEPTABLE |  | 1
5 | 910 | 314 | 70 | 3848.45 | 3 | 90 | 37 | 2.3386 | 0.9614 | 9.81 | PASS | ACCEPTABLE |  | 1
6 | 1009 | 314 | 64 | 3216.99 | 3 | 91 | 34 | 2.8287 | 1.0569 | 10.28 | PASS | ACCEPTABLE |  | 1
7 | 602 | 315 | 76 | 4536.46 | 1 | 29 | 29 | 0.6393 | 0.6393 | 8 | PASS | ACCEPTABLE |  | 1
8 | 811 | 315 | 68 | 3631.68 | 1 | 13 | 13 | 0.358 | 0.358 | 5.98 | PASS | ACCEPTABLE |  | 1
9 | 2106 | 315 | 66 | 3421.19 | 3 | 169 | 81 | 4.9398 | 2.3676 | 15.39 | PASS | ACCEPTABLE |  | 1
10 | 1506 | 318 | 64 | 3216.99 | 2 | 49 | 29 | 1.5232 | 0.9015 | 9.49 | PASS | ACCEPTABLE |  | 1
11 | 1806 | 320 | 62 | 3019.07 | 3 | 129 | 80 | 4.2728 | 2.6498 | 16.28 | PASS | ACCEPTABLE |  | 1
12 | 1907 | 320 | 62 | 3019.07 | 4 | 136 | 49 | 4.5047 | 1.623 | 12.74 | PASS | ACCEPTABLE |  | 1
13 | 1310 | 321 | 62 | 3019.07 | 3 | 153 | 81 | 5.0678 | 2.6829 | 16.38 | PASS | ACCEPTABLE |  | 1
14 | 1706 | 321 | 62 | 3019.07 | 4 | 112 | 49 | 3.7098 | 1.623 | 12.74 | PASS | ACCEPTABLE |  | 1
15 | 1606 | 322 | 62 | 3019.07 | 1 | 61 | 61 | 2.0205 | 2.0205 | 14.21 | PASS | ACCEPTABLE |  | 1
16 | 1406 | 323 | 62 | 3019.07 | 2 | 73 | 44 | 2.418 | 1.4574 | 12.07 | PASS | ACCEPTABLE |  | 1
17 | 2104 | 416 | 64 | 3216.99 | 2 | 62 | 49 | 1.9273 | 1.5232 | 12.34 | PASS | ACCEPTABLE |  | 1
18 | 1313 | 418 | 62 | 3019.07 | 2 | 42 | 29 | 1.3912 | 0.9606 | 9.8 | PASS | ACCEPTABLE |  | 1
19 | 1114 | 419 | 60 | 2827.43 | 2 | 62 | 49 | 2.1928 | 1.733 | 13.16 | PASS | ACCEPTABLE |  | 1
20 | 2006 | 419 | 62 | 3019.07 | 3 | 81 | 55 | 2.6829 | 1.8218 | 13.5 | PASS | ACCEPTABLE |  | 1
21 | 1706 | 420 | 60 | 2827.43 | 2 | 74 | 49 | 2.6172 | 1.733 | 13.16 | PASS | ACCEPTABLE |  | 1
22 | 1806 | 420 | 62 | 3019.07 | 2 | 35 | 18 | 1.1593 | 0.5962 | 7.72 | PASS | ACCEPTABLE |  | 1
23 | 1906 | 420 | 62 | 3019.07 | 2 | 137 | 88 | 4.5378 | 2.9148 | 17.07 | PASS | ACCEPTABLE |  | 1
24 | 816 | 421 | 62 | 3019.07 | 0 | 0 | 0 | 0 | 0 | 0 | PASS | ACCEPTABLE |  | 1
25 | 1211 | 421 | 62 | 3019.07 | 1 | 81 | 81 | 2.6829 | 2.6829 | 16.38 | PASS | ACCEPTABLE |  | 1
26 | 1506 | 422 | 60 | 2827.43 | 0 | 0 | 0 | 0 | 0 | 0 | PASS | ACCEPTABLE |  | 1
27 | 1606 | 422 | 60 | 2827.43 | 1 | 81 | 81 | 2.8648 | 2.8648 | 16.93 | PASS | ACCEPTABLE |  | 1
28 | 1012 | 423 | 60 | 2827.43 | 2 | 26 | 13 | 0.9196 | 0.4598 | 6.78 | PASS | ACCEPTABLE |  | 1
29 | 1407 | 423 | 60 | 2827.43 | 1 | 81 | 81 | 2.8648 | 2.8648 | 16.93 | PASS | ACCEPTABLE |  | 1
30 | 913 | 424 | 62 | 3019.07 | 2 | 142 | 113 | 4.7034 | 3.7429 | 19.35 | PASS | ACCEPTABLE |  | 1
31 | 711 | 426 | 60 | 2827.43 | 1 | 13 | 13 | 0.4598 | 0.4598 | 6.78 | PASS | ACCEPTABLE |  | 1
32 | 613 | 427 | 60 | 2827.43 | 2 | 98 | 49 | 3.466 | 1.733 | 13.16 | PASS | ACCEPTABLE |  | 1
33 | 2110 | 516 | 62 | 3019.07 | 2 | 58 | 29 | 1.9211 | 0.9606 | 9.8 | PASS | ACCEPTABLE |  | 1
34 | 1906 | 519 | 60 | 2827.43 | 0 | 0 | 0 | 0 | 0 | 0 | PASS | ACCEPTABLE |  | 1
35 | 2007 | 519 | 62 | 3019.07 | 2 | 58 | 29 | 1.9211 | 0.9606 | 9.8 | PASS | ACCEPTABLE |  | 1
36 | 1806 | 520 | 60 | 2827.43 | 2 | 62 | 49 | 2.1928 | 1.733 | 13.16 | PASS | ACCEPTABLE |  | 1
37 | 1311 | 521 | 62 | 3019.07 | 1 | 49 | 49 | 1.623 | 1.623 | 12.74 | PASS | ACCEPTABLE |  | 1
38 | 1507 | 521 | 60 | 2827.43 | 5 | 133 | 49 | 4.7039 | 1.733 | 13.16 | PASS | ACCEPTABLE |  | 1
39 | 1606 | 521 | 60 | 2827.43 | 1 | 49 | 49 | 1.733 | 1.733 | 13.16 | PASS | ACCEPTABLE |  | 1
40 | 1706 | 521 | 60 | 2827.43 | 5 | 125 | 29 | 4.421 | 1.0257 | 10.13 | PASS | ACCEPTABLE |  | 1
41 | 1406 | 522 | 60 | 2827.43 | 2 | 110 | 81 | 3.8905 | 2.8648 | 16.93 | PASS | ACCEPTABLE |  | 1
42 | 909 | 524 | 60 | 2827.43 | 1 | 29 | 29 | 1.0257 | 1.0257 | 10.13 | PASS | ACCEPTABLE |  | 1
43 | 1108 | 524 | 60 | 2827.43 | 2 | 42 | 29 | 1.4854 | 1.0257 | 10.13 | PASS | ACCEPTABLE |  | 1
44 | 1208 | 524 | 60 | 2827.43 | 2 | 110 | 81 | 3.8905 | 2.8648 | 16.93 | PASS | ACCEPTABLE |  | 1
45 | 1009 | 525 | 60 | 2827.43 | 1 | 22 | 22 | 0.7781 | 0.7781 | 8.82 | PASS | ACCEPTABLE |  | 1
46 | 711 | 526 | 60 | 2827.43 | 2 | 26 | 13 | 0.9196 | 0.4598 | 6.78 | PASS | ACCEPTABLE |  | 1
47 | 810 | 526 | 60 | 2827.43 | 1 | 29 | 29 | 1.0257 | 1.0257 | 10.13 | PASS | ACCEPTABLE |  | 1
48 | 612 | 527 | 60 | 2827.43 | 1 | 29 | 29 | 1.0257 | 1.0257 | 10.13 | PASS | ACCEPTABLE |  | 1
49 | 2111 | 616 | 62 | 3019.07 | 1 | 29 | 29 | 0.9606 | 0.9606 | 9.8 | PASS | ACCEPTABLE |  | 1
50 | 2007 | 619 | 60 | 2827.43 | 2 | 100 | 80 | 3.5368 | 2.8294 | 16.82 | PASS | ACCEPTABLE |  | 1
51 | 1707 | 620 | 60 | 2827.43 | 3 | 175 | 103 | 6.1894 | 3.6429 | 19.09 | PASS | ACCEPTABLE |  | 1
52 | 1806 | 620 | 60 | 2827.43 | 1 | 13 | 13 | 0.4598 | 0.4598 | 6.78 | PASS | ACCEPTABLE |  | 1
53 | 1907 | 620 | 60 | 2827.43 | 2 | 56 | 29 | 1.9806 | 1.0257 | 10.13 | PASS | ACCEPTABLE |  | 1
54 | 1407 | 622 | 60 | 2827.43 | 3 | 92 | 50 | 3.2538 | 1.7684 | 13.3 | PASS | ACCEPTABLE |  | 1
55 | 1508 | 622 | 60 | 2827.43 | 2 | 112 | 63 | 3.9612 | 2.2282 | 14.93 | PASS | ACCEPTABLE |  | 1
56 | 1208 | 623 | 60 | 2827.43 | 2 | 42 | 29 | 1.4854 | 1.0257 | 10.13 | PASS | ACCEPTABLE |  | 1
57 | 1308 | 623 | 60 | 2827.43 | 0 | 0 | 0 | 0 | 0 | 0 | PASS | ACCEPTABLE |  | 1
58 | 1009 | 624 | 60 | 2827.43 | 2 | 47 | 29 | 1.6623 | 1.0257 | 10.13 | PASS | ACCEPTABLE |  | 1
59 | 1109 | 624 | 60 | 2827.43 | 2 | 62 | 33 | 2.1928 | 1.1671 | 10.8 | PASS | ACCEPTABLE |  | 1
60 | 911 | 625 | 60 | 2827.43 | 2 | 40 | 23 | 1.4147 | 0.8135 | 9.02 | PASS | ACCEPTABLE |  | 1
61 | 614 | 626 | 60 | 2827.43 | 3 | 55 | 29 | 1.9452 | 1.0257 | 10.13 | PASS | ACCEPTABLE |  | 1
62 | 712 | 626 | 60 | 2827.43 | 4 | 100 | 29 | 3.5368 | 1.0257 | 10.13 | PASS | ACCEPTABLE |  | 1
63 | 811 | 626 | 60 | 2827.43 | 1 | 23 | 23 | 0.8135 | 0.8135 | 9.02 | PASS | ACCEPTABLE |  | 1
64 | 1611 | 627 | 62 | 3019.07 | 1 | 32 | 32 | 1.0599 | 1.0599 | 10.3 | PASS | ACCEPTABLE |  | 1
65 | 2111 | 717 | 62 | 3019.07 | 1 | 13 | 13 | 0.4306 | 0.4306 | 6.56 | PASS | ACCEPTABLE |  | 1
66 | 1907 | 719 | 60 | 2827.43 | 1 | 49 | 49 | 1.733 | 1.733 | 13.16 | PASS | ACCEPTABLE |  | 1
67 | 2007 | 719 | 60 | 2827.43 | 0 | 0 | 0 | 0 | 0 | 0 | PASS | ACCEPTABLE |  | 1
68 | 1606 | 720 | 60 | 2827.43 | 0 | 0 | 0 | 0 | 0 | 0 | PASS | ACCEPTABLE |  | 1
69 | 1508 | 721 | 60 | 2827.43 | 0 | 0 | 0 | 0 | 0 | 0 | PASS | ACCEPTABLE |  | 1
70 | 1707 | 721 | 60 | 2827.43 | 4 | 100 | 29 | 3.5368 | 1.0257 | 10.13 | PASS | ACCEPTABLE |  | 1
71 | 1308 | 722 | 60 | 2827.43 | 0 | 0 | 0 | 0 | 0 | 0 | PASS | ACCEPTABLE |  | 1
72 | 1407 | 722 | 60 | 2827.43 | 0 | 0 | 0 | 0 | 0 | 0 | PASS | ACCEPTABLE |  | 1
73 | 1809 | 722 | 60 | 2827.43 | 0 | 0 | 0 | 0 | 0 | 0 | PASS | ACCEPTABLE |  | 1
74 | 1209 | 723 | 60 | 2827.43 | 1 | 29 | 29 | 1.0257 | 1.0257 | 10.13 | PASS | ACCEPTABLE |  | 1
75 | 812 | 724 | 60 | 2827.43 | 3 | 71 | 29 | 2.5111 | 1.0257 | 10.13 | PASS | ACCEPTABLE |  | 1
76 | 911 | 724 | 60 | 2827.43 | 1 | 13 | 13 | 0.4598 | 0.4598 | 6.78 | PASS | ACCEPTABLE |  | 1
77 | 1108 | 724 | 60 | 2827.43 | 0 | 0 | 0 | 0 | 0 | 0 | PASS | ACCEPTABLE |  | 1
78 | 613 | 725 | 60 | 2827.43 | 2 | 102 | 73 | 3.6075 | 2.5818 | 16.07 | PASS | ACCEPTABLE |  | 1
79 | 712 | 725 | 60 | 2827.43 | 3 | 71 | 29 | 2.5111 | 1.0257 | 10.13 | PASS | ACCEPTABLE |  | 1
80 | 1009 | 725 | 60 | 2827.43 | 1 | 49 | 49 | 1.733 | 1.733 | 13.16 | PASS | ACCEPTABLE |  | 1
81 | 2112 | 815 | 62 | 3019.07 | 3 | 55 | 29 | 1.8218 | 0.9606 | 9.8 | PASS | ACCEPTABLE |  | 1
82 | 1510 | 818 | 62 | 3019.07 | 2 | 110 | 81 | 3.6435 | 2.6829 | 16.38 | PASS | ACCEPTABLE |  | 1
83 | 2007 | 819 | 60 | 2827.43 | 3 | 120 | 81 | 4.2441 | 2.8648 | 16.93 | PASS | ACCEPTABLE |  | 1
84 | 1807 | 820 | 60 | 2827.43 | 2 | 26 | 13 | 0.9196 | 0.4598 | 6.78 | PASS | ACCEPTABLE |  | 1
85 | 1907 | 820 | 60 | 2827.43 | 2 | 26 | 13 | 0.9196 | 0.4598 | 6.78 | PASS | ACCEPTABLE |  | 1
86 | 1708 | 821 | 60 | 2827.43 | 0 | 0 | 0 | 0 | 0 | 0 | PASS | ACCEPTABLE |  | 1
87 | 1212 | 822 | 62 | 3019.07 | 1 | 49 | 49 | 1.623 | 1.623 | 12.74 | PASS | ACCEPTABLE |  | 1
88 | 1606 | 822 | 60 | 2827.43 | 2 | 142 | 113 | 5.0222 | 3.9966 | 19.99 | PASS | ACCEPTABLE |  | 1
89 | 1010 | 823 | 60 | 2827.43 | 0 | 0 | 0 | 0 | 0 | 0 | PASS | ACCEPTABLE |  | 1
90 | 1310 | 823 | 60 | 2827.43 | 0 | 0 | 0 | 0 | 0 | 0 | PASS | ACCEPTABLE |  | 1
91 | 1410 | 823 | 60 | 2827.43 | 0 | 0 | 0 | 0 | 0 | 0 | PASS | ACCEPTABLE |  | 1
92 | 812 | 824 | 60 | 2827.43 | 3 | 87 | 29 | 3.077 | 1.0257 | 10.13 | PASS | ACCEPTABLE |  | 1
93 | 911 | 824 | 60 | 2827.43 | 2 | 49 | 36 | 1.733 | 1.2732 | 11.28 | PASS | ACCEPTABLE |  | 1
94 | 614 | 825 | 60 | 2827.43 | 3 | 91 | 49 | 3.2185 | 1.733 | 13.16 | PASS | ACCEPTABLE |  | 1
95 | 713 | 825 | 60 | 2827.43 | 4 | 88 | 29 | 3.1124 | 1.0257 | 10.13 | PASS | ACCEPTABLE |  | 1
96 | 1111 | 825 | 62 | 3019.07 | 2 | 31 | 18 | 1.0268 | 0.5962 | 7.72 | PASS | ACCEPTABLE |  | 1
97 | 2110 | 917 | 60 | 2827.43 | 3 | 175 | 113 | 6.1894 | 3.9966 | 19.99 | PASS | ACCEPTABLE |  | 1
98 | 1611 | 919 | 64 | 3216.99 | 2 | 46 | 26 | 1.4299 | 0.8082 | 8.99 | PASS | ACCEPTABLE |  | 1
99 | 1413 | 920 | 66 | 3421.19 | 0 | 0 | 0 | 0 | 0 | 0 | PASS | ACCEPTABLE |  | 1
100 | 1513 | 920 | 66 | 3421.19 | 0 | 0 | 0 | 0 | 0 | 0 | PASS | ACCEPTABLE |  | 1
101 | 1807 | 920 | 60 | 2827.43 | 4 | 80 | 41 | 2.8294 | 1.4501 | 12.04 | PASS | ACCEPTABLE |  | 1
102 | 1907 | 920 | 60 | 2827.43 | 1 | 29 | 29 | 1.0257 | 1.0257 | 10.13 | PASS | ACCEPTABLE |  | 1
103 | 2008 | 920 | 60 | 2827.43 | 2 | 94 | 81 | 3.3246 | 2.8648 | 16.93 | PASS | ACCEPTABLE |  | 1
104 | 1214 | 921 | 66 | 3421.19 | 0 | 0 | 0 | 0 | 0 | 0 | PASS | ACCEPTABLE |  | 1
105 | 1313 | 921 | 66 | 3421.19 | 1 | 29 | 29 | 0.8477 | 0.8477 | 9.21 | PASS | ACCEPTABLE |  | 1
106 | 1708 | 921 | 60 | 2827.43 | 0 | 0 | 0 | 0 | 0 | 0 | PASS | ACCEPTABLE |  | 1
107 | 1010 | 923 | 60 | 2827.43 | 1 | 29 | 29 | 1.0257 | 1.0257 | 10.13 | PASS | ACCEPTABLE |  | 1
108 | 713 | 924 | 60 | 2827.43 | 3 | 80 | 32 | 2.8294 | 1.1318 | 10.64 | PASS | ACCEPTABLE |  | 1
109 | 911 | 924 | 60 | 2827.43 | 3 | 182 | 104 | 6.4369 | 3.6782 | 19.18 | PASS | ACCEPTABLE |  | 1
110 | 1109 | 924 | 62 | 3019.07 | 0 | 0 | 0 | 0 | 0 | 0 | PASS | ACCEPTABLE |  | 1
111 | 614 | 925 | 60 | 2827.43 | 3 | 139 | 81 | 4.9161 | 2.8648 | 16.93 | PASS | ACCEPTABLE |  | 1
112 | 812 | 925 | 60 | 2827.43 | 3 | 71 | 29 | 2.5111 | 1.0257 | 10.13 | PASS | ACCEPTABLE |  | 1
113 | 2113 | 1015 | 62 | 3019.07 | 1 | 29 | 29 | 0.9606 | 0.9606 | 9.8 | PASS | ACCEPTABLE |  | 1
114 | 1218 | 1020 | 68 | 3631.68 | 2 | 42 | 29 | 1.1565 | 0.7985 | 8.94 | PASS | ACCEPTABLE |  | 1
115 | 1314 | 1020 | 68 | 3631.68 | 1 | 29 | 29 | 0.7985 | 0.7985 | 8.94 | PASS | ACCEPTABLE |  | 1
116 | 1417 | 1020 | 70 | 3848.45 | 2 | 42 | 29 | 1.0913 | 0.7535 | 8.68 | PASS | ACCEPTABLE |  | 1
117 | 1512 | 1020 | 68 | 3631.68 | 0 | 0 | 0 | 0 | 0 | 0 | PASS | ACCEPTABLE |  | 1
118 | 1607 | 1020 | 60 | 2827.43 | 2 | 51 | 32 | 1.8038 | 1.1318 | 10.64 | PASS | ACCEPTABLE |  | 1
119 | 1707 | 1020 | 60 | 2827.43 | 0 | 0 | 0 | 0 | 0 | 0 | PASS | ACCEPTABLE |  | 1
120 | 1807 | 1020 | 60 | 2827.43 | 2 | 87 | 68 | 3.077 | 2.405 | 15.51 | PASS | ACCEPTABLE |  | 1
121 | 1907 | 1020 | 60 | 2827.43 | 1 | 13 | 13 | 0.4598 | 0.4598 | 6.78 | PASS | ACCEPTABLE |  | 1
122 | 2008 | 1020 | 60 | 2827.43 | 1 | 45 | 45 | 1.5915 | 1.5915 | 12.62 | PASS | ACCEPTABLE |  | 1
123 | 1109 | 1021 | 60 | 2827.43 | 1 | 29 | 29 | 1.0257 | 1.0257 | 10.13 | PASS | ACCEPTABLE |  | 1
124 | 1010 | 1022 | 60 | 2827.43 | 0 | 0 | 0 | 0 | 0 | 0 | PASS | ACCEPTABLE |  | 1
125 | 811 | 1023 | 60 | 2827.43 | 1 | 16 | 16 | 0.5659 | 0.5659 | 7.52 | PASS | ACCEPTABLE |  | 1
126 | 614 | 1024 | 60 | 2827.43 | 1 | 13 | 13 | 0.4598 | 0.4598 | 6.78 | PASS | ACCEPTABLE |  | 1
127 | 713 | 1024 | 60 | 2827.43 | 0 | 0 | 0 | 0 | 0 | 0 | PASS | ACCEPTABLE |  | 1
128 | 911 | 1024 | 60 | 2827.43 | 1 | 33 | 33 | 1.1671 | 1.1671 | 10.8 | PASS | ACCEPTABLE |  | 1
129 | 2114 | 1115 | 60 | 2827.43 | 2 | 42 | 29 | 1.4854 | 1.0257 | 10.13 | PASS | ACCEPTABLE |  | 1
130 | 1215 | 1120 | 68 | 3631.68 | 1 | 29 | 29 | 0.7985 | 0.7985 | 8.94 | PASS | ACCEPTABLE |  | 1
131 | 1607 | 1120 | 60 | 2827.43 | 0 | 0 | 0 | 0 | 0 | 0 | PASS | ACCEPTABLE |  | 1
132 | 1110 | 1121 | 60 | 2827.43 | 0 | 0 | 0 | 0 | 0 | 0 | PASS | ACCEPTABLE |  | 1
133 | 1315 | 1121 | 70 | 3848.45 | 2 | 58 | 29 | 1.5071 | 0.7535 | 8.68 | PASS | ACCEPTABLE |  | 1
134 | 1417 | 1121 | 72 | 4071.5 | 3 | 75 | 49 | 1.8421 | 1.2035 | 10.97 | PASS | ACCEPTABLE |  | 1
135 | 1707 | 1121 | 60 | 2827.43 | 0 | 0 | 0 | 0 | 0 | 0 | PASS | ACCEPTABLE |  | 1
136 | 1807 | 1121 | 60 | 2827.43 | 2 | 139 | 112 | 4.9161 | 3.9612 | 19.9 | PASS | ACCEPTABLE |  | 1
137 | 1908 | 1121 | 60 | 2827.43 | 3 | 91 | 49 | 3.2185 | 1.733 | 13.16 | PASS | ACCEPTABLE |  | 1
138 | 2008 | 1121 | 60 | 2827.43 | 1 | 29 | 29 | 1.0257 | 1.0257 | 10.13 | PASS | ACCEPTABLE |  | 1
139 | 614 | 1123 | 60 | 2827.43 | 2 | 78 | 49 | 2.7587 | 1.733 | 13.16 | PASS | ACCEPTABLE |  | 1
140 | 713 | 1123 | 60 | 2827.43 | 0 | 0 | 0 | 0 | 0 | 0 | PASS | ACCEPTABLE |  | 1
141 | 812 | 1123 | 60 | 2827.43 | 3 | 71 | 29 | 2.5111 | 1.0257 | 10.13 | PASS | ACCEPTABLE |  | 1
142 | 911 | 1123 | 60 | 2827.43 | 1 | 49 | 49 | 1.733 | 1.733 | 13.16 | PASS | ACCEPTABLE |  | 1
143 | 1010 | 1123 | 60 | 2827.43 | 0 | 0 | 0 | 0 | 0 | 0 | PASS | ACCEPTABLE |  | 1
144 | 1508 | 1123 | 74 | 4300.84 | 2 | 62 | 49 | 1.4416 | 1.1393 | 10.67 | PASS | ACCEPTABLE |  | 1
145 | 1512 | 1219 | 66 | 3421.19 | 0 | 0 | 0 | 0 | 0 | 0 | PASS | ACCEPTABLE |  | 1
146 | 1214 | 1220 | 66 | 3421.19 | 2 | 40 | 21 | 1.1692 | 0.6138 | 7.83 | PASS | ACCEPTABLE |  | 1
147 | 1314 | 1220 | 66 | 3421.19 | 2 | 42 | 29 | 1.2276 | 0.8477 | 9.21 | PASS | ACCEPTABLE |  | 1
148 | 1413 | 1220 | 66 | 3421.19 | 0 | 0 | 0 | 0 | 0 | 0 | PASS | ACCEPTABLE |  | 1
149 | 2008 | 1220 | 60 | 2827.43 | 5 | 160 | 49 | 5.6588 | 1.733 | 13.16 | PASS | ACCEPTABLE |  | 1
150 | 1707 | 1221 | 60 | 2827.43 | 0 | 0 | 0 | 0 | 0 | 0 | PASS | ACCEPTABLE |  | 1
151 | 1808 | 1221 | 60 | 2827.43 | 2 | 133 | 76 | 4.7039 | 2.688 | 16.39 | PASS | ACCEPTABLE |  | 1
152 | 1907 | 1221 | 60 | 2827.43 | 3 | 78 | 34 | 2.7587 | 1.2025 | 10.97 | PASS | ACCEPTABLE |  | 1
153 | 911 | 1222 | 60 | 2827.43 | 3 | 59 | 29 | 2.0867 | 1.0257 | 10.13 | PASS | ACCEPTABLE |  | 1
154 | 1010 | 1222 | 60 | 2827.43 | 2 | 84 | 55 | 2.9709 | 1.9452 | 13.95 | PASS | ACCEPTABLE |  | 1
155 | 1118 | 1222 | 72 | 4071.5 | 1 | 29 | 29 | 0.7123 | 0.7123 | 8.44 | PASS | ACCEPTABLE |  | 1
156 | 1610 | 1222 | 62 | 3019.07 | 0 | 0 | 0 | 0 | 0 | 0 | PASS | ACCEPTABLE |  | 1
157 | 614 | 1223 | 60 | 2827.43 | 2 | 58 | 29 | 2.0513 | 1.0257 | 10.13 | PASS | ACCEPTABLE |  | 1
158 | 713 | 1223 | 60 | 2827.43 | 2 | 42 | 29 | 1.4854 | 1.0257 | 10.13 | PASS | ACCEPTABLE |  | 1
159 | 812 | 1223 | 60 | 2827.43 | 3 | 75 | 29 | 2.6526 | 1.0257 | 10.13 | PASS | ACCEPTABLE |  | 1
160 | 2111 | 1223 | 60 | 2827.43 | 1 | 29 | 29 | 1.0257 | 1.0257 | 10.13 | PASS | ACCEPTABLE |  | 1
161 | 1113 | 1319 | 62 | 3019.07 | 0 | 0 | 0 | 0 | 0 | 0 | PASS | ACCEPTABLE |  | 1
162 | 1214 | 1320 | 66 | 3421.19 | 0 | 0 | 0 | 0 | 0 | 0 | PASS | ACCEPTABLE |  | 1
163 | 1506 | 1320 | 60 | 2827.43 | 1 | 35 | 35 | 1.2379 | 1.2379 | 11.13 | PASS | ACCEPTABLE |  | 1
164 | 1607 | 1320 | 60 | 2827.43 | 2 | 54 | 29 | 1.9099 | 1.0257 | 10.13 | PASS | ACCEPTABLE |  | 1
165 | 1907 | 1320 | 60 | 2827.43 | 2 | 76 | 47 | 2.688 | 1.6623 | 12.89 | PASS | ACCEPTABLE |  | 1
166 | 2008 | 1320 | 60 | 2827.43 | 2 | 42 | 29 | 1.4854 | 1.0257 | 10.13 | PASS | ACCEPTABLE |  | 1
167 | 812 | 1321 | 60 | 2827.43 | 1 | 40 | 40 | 1.4147 | 1.4147 | 11.89 | PASS | ACCEPTABLE |  | 1
168 | 1707 | 1321 | 60 | 2827.43 | 0 | 0 | 0 | 0 | 0 | 0 | PASS | ACCEPTABLE |  | 1
169 | 1808 | 1321 | 60 | 2827.43 | 2 | 64 | 33 | 2.2635 | 1.1671 | 10.8 | PASS | ACCEPTABLE |  | 1
170 | 2108 | 1321 | 62 | 3019.07 | 3 | 74 | 32 | 2.4511 | 1.0599 | 10.3 | PASS | ACCEPTABLE |  | 1
171 | 614 | 1322 | 60 | 2827.43 | 3 | 159 | 81 | 5.6235 | 2.8648 | 16.93 | PASS | ACCEPTABLE |  | 1
172 | 713 | 1322 | 60 | 2827.43 | 2 | 71 | 42 | 2.5111 | 1.4854 | 12.19 | PASS | ACCEPTABLE |  | 1
173 | 912 | 1322 | 60 | 2827.43 | 1 | 13 | 13 | 0.4598 | 0.4598 | 6.78 | PASS | ACCEPTABLE |  | 1
174 | 1011 | 1322 | 60 | 2827.43 | 1 | 29 | 29 | 1.0257 | 1.0257 | 10.13 | PASS | ACCEPTABLE |  | 1
175 | 1315 | 1325 | 68 | 3631.68 | 2 | 66 | 49 | 1.8173 | 1.3492 | 11.62 | PASS | ACCEPTABLE |  | 1
176 | 1413 | 1331 | 74 | 4300.84 | 1 | 29 | 29 | 0.6743 | 0.6743 | 8.21 | PASS | ACCEPTABLE |  | 1
177 | 1810 | 1419 | 60 | 2827.43 | 4 | 100 | 29 | 3.5368 | 1.0257 | 10.13 | PASS | ACCEPTABLE |  | 1
178 | 614 | 1421 | 60 | 2827.43 | 2 | 58 | 29 | 2.0513 | 1.0257 | 10.13 | PASS | ACCEPTABLE |  | 1
179 | 1209 | 1421 | 60 | 2827.43 | 0 | 0 | 0 | 0 | 0 | 0 | PASS | ACCEPTABLE |  | 1
180 | 1408 | 1421 | 60 | 2827.43 | 0 | 0 | 0 | 0 | 0 | 0 | PASS | ACCEPTABLE |  | 1
181 | 1508 | 1421 | 60 | 2827.43 | 1 | 24 | 24 | 0.8488 | 0.8488 | 9.21 | PASS | ACCEPTABLE |  | 1
182 | 1608 | 1421 | 60 | 2827.43 | 1 | 37 | 37 | 1.3086 | 1.3086 | 11.44 | PASS | ACCEPTABLE |  | 1
183 | 1708 | 1421 | 60 | 2827.43 | 4 | 116 | 29 | 4.1027 | 1.0257 | 10.13 | PASS | ACCEPTABLE |  | 1
184 | 1908 | 1421 | 60 | 2827.43 | 1 | 13 | 13 | 0.4598 | 0.4598 | 6.78 | PASS | ACCEPTABLE |  | 1
185 | 2008 | 1421 | 60 | 2827.43 | 1 | 115 | 115 | 4.0673 | 4.0673 | 20.17 | PASS | ACCEPTABLE |  | 1
186 | 2108 | 1421 | 62 | 3019.07 | 3 | 75 | 49 | 2.4842 | 1.623 | 12.74 | PASS | ACCEPTABLE |  | 1
187 | 713 | 1422 | 60 | 2827.43 | 4 | 196 | 81 | 6.9321 | 2.8648 | 16.93 | PASS | ACCEPTABLE |  | 1
188 | 812 | 1422 | 60 | 2827.43 | 0 | 0 | 0 | 0 | 0 | 0 | PASS | ACCEPTABLE |  | 1
189 | 911 | 1422 | 60 | 2827.43 | 3 | 87 | 29 | 3.077 | 1.0257 | 10.13 | PASS | ACCEPTABLE |  | 1
190 | 1011 | 1422 | 60 | 2827.43 | 3 | 107 | 81 | 3.7844 | 2.8648 | 16.93 | PASS | ACCEPTABLE |  | 1
191 | 1110 | 1422 | 60 | 2827.43 | 0 | 0 | 0 | 0 | 0 | 0 | PASS | ACCEPTABLE |  | 1
192 | 1308 | 1422 | 60 | 2827.43 | 2 | 58 | 29 | 2.0513 | 1.0257 | 10.13 | PASS | ACCEPTABLE |  | 1
193 | 2113 | 1518 | 64 | 3216.99 | 2 | 58 | 29 | 1.8029 | 0.9015 | 9.49 | PASS | ACCEPTABLE |  | 1
194 | 1209 | 1519 | 60 | 2827.43 | 4 | 113 | 29 | 3.9966 | 1.0257 | 10.13 | PASS | ACCEPTABLE |  | 1
195 | 1110 | 1520 | 60 | 2827.43 | 2 | 94 | 81 | 3.3246 | 2.8648 | 16.93 | PASS | ACCEPTABLE |  | 1
196 | 615 | 1521 | 60 | 2827.43 | 3 | 304 | 238 | 10.7518 | 8.4175 | 29.01 | REVIEW | PROCESS INDICATOR |  | 1
197 | 714 | 1521 | 60 | 2827.43 | 2 | 49 | 29 | 1.733 | 1.0257 | 10.13 | PASS | ACCEPTABLE |  | 1
198 | 812 | 1521 | 60 | 2827.43 | 0 | 0 | 0 | 0 | 0 | 0 | PASS | ACCEPTABLE |  | 1
199 | 911 | 1521 | 60 | 2827.43 | 4 | 120 | 49 | 4.2441 | 1.733 | 13.16 | PASS | ACCEPTABLE |  | 1
200 | 1010 | 1521 | 60 | 2827.43 | 2 | 37 | 24 | 1.3086 | 0.8488 | 9.21 | PASS | ACCEPTABLE |  | 1
201 | 1409 | 1521 | 60 | 2827.43 | 2 | 72 | 43 | 2.5465 | 1.5208 | 12.33 | PASS | ACCEPTABLE |  | 1
202 | 1508 | 1521 | 60 | 2827.43 | 2 | 50 | 37 | 1.7684 | 1.3086 | 11.44 | PASS | ACCEPTABLE |  | 1
203 | 1608 | 1521 | 60 | 2827.43 | 4 | 144 | 73 | 5.093 | 2.5818 | 16.07 | PASS | ACCEPTABLE |  | 1
204 | 1708 | 1521 | 60 | 2827.43 | 1 | 29 | 29 | 1.0257 | 1.0257 | 10.13 | PASS | ACCEPTABLE |  | 1
205 | 1807 | 1521 | 60 | 2827.43 | 4 | 148 | 49 | 5.2344 | 1.733 | 13.16 | PASS | ACCEPTABLE |  | 1
206 | 1908 | 1521 | 60 | 2827.43 | 4 | 284 | 142 | 10.0444 | 5.0222 | 22.41 | REVIEW | PROCESS INDICATOR |  | 1
207 | 2009 | 1521 | 60 | 2827.43 | 4 | 262 | 113 | 9.2664 | 3.9966 | 19.99 | PASS | ACCEPTABLE |  | 1
208 | 1311 | 1523 | 62 | 3019.07 | 4 | 113 | 49 | 3.7429 | 1.623 | 12.74 | PASS | ACCEPTABLE |  | 1
209 | 2126 | 1614 | 76 | 4536.46 | 4 | 116 | 29 | 2.5571 | 0.6393 | 8 | PASS | ACCEPTABLE |  | 1
210 | 615 | 1620 | 60 | 2827.43 | 2 | 100 | 62 | 3.5368 | 2.1928 | 14.81 | PASS | ACCEPTABLE |  | 1
211 | 713 | 1620 | 60 | 2827.43 | 5 | 141 | 49 | 4.9869 | 1.733 | 13.16 | PASS | ACCEPTABLE |  | 1
212 | 813 | 1620 | 60 | 2827.43 | 1 | 144 | 144 | 5.093 | 5.093 | 22.57 | PASS | ACCEPTABLE |  | 1
213 | 911 | 1620 | 60 | 2827.43 | 3 | 189 | 121 | 6.6845 | 4.2795 | 20.69 | PASS | ACCEPTABLE |  | 1
214 | 1010 | 1620 | 60 | 2827.43 | 2 | 118 | 89 | 4.1734 | 3.1477 | 17.74 | PASS | ACCEPTABLE |  | 1
215 | 1110 | 1620 | 60 | 2827.43 | 1 | 29 | 29 | 1.0257 | 1.0257 | 10.13 | PASS | ACCEPTABLE |  | 1
216 | 1209 | 1620 | 60 | 2827.43 | 2 | 89 | 76 | 3.1477 | 2.688 | 16.39 | PASS | ACCEPTABLE |  | 1
217 | 1708 | 1620 | 60 | 2827.43 | 2 | 142 | 113 | 5.0222 | 3.9966 | 19.99 | PASS | ACCEPTABLE |  | 1
218 | 1309 | 1621 | 60 | 2827.43 | 2 | 84 | 55 | 2.9709 | 1.9452 | 13.95 | PASS | ACCEPTABLE |  | 1
219 | 1408 | 1621 | 60 | 2827.43 | 3 | 208 | 98 | 7.3565 | 3.466 | 18.62 | PASS | ACCEPTABLE |  | 1
220 | 1508 | 1621 | 60 | 2827.43 | 3 | 185 | 84 | 6.543 | 2.9709 | 17.24 | PASS | ACCEPTABLE |  | 1
221 | 1608 | 1621 | 60 | 2827.43 | 3 | 189 | 113 | 6.6845 | 3.9966 | 19.99 | PASS | ACCEPTABLE |  | 1
222 | 1808 | 1621 | 60 | 2827.43 | 1 | 157 | 157 | 5.5527 | 5.5527 | 23.56 | PASS | ACCEPTABLE |  | 1
223 | 1908 | 1621 | 60 | 2827.43 | 3 | 55 | 29 | 1.9452 | 1.0257 | 10.13 | PASS | ACCEPTABLE |  | 1
224 | 2008 | 1622 | 62 | 3019.07 | 5 | 169 | 49 | 5.5977 | 1.623 | 12.74 | PASS | ACCEPTABLE |  | 1
225 | 615 | 1720 | 60 | 2827.43 | 4 | 130 | 49 | 4.5978 | 1.733 | 13.16 | PASS | ACCEPTABLE |  | 1
226 | 714 | 1720 | 60 | 2827.43 | 4 | 239 | 113 | 8.4529 | 3.9966 | 19.99 | PASS | ACCEPTABLE |  | 1
227 | 813 | 1720 | 60 | 2827.43 | 3 | 97 | 65 | 3.4307 | 2.2989 | 15.16 | PASS | ACCEPTABLE |  | 1
228 | 1011 | 1720 | 60 | 2827.43 | 3 | 97 | 49 | 3.4307 | 1.733 | 13.16 | PASS | ACCEPTABLE |  | 1
229 | 911 | 1721 | 60 | 2827.43 | 3 | 55 | 29 | 1.9452 | 1.0257 | 10.13 | PASS | ACCEPTABLE |  | 1
230 | 1110 | 1721 | 60 | 2827.43 | 2 | 58 | 29 | 2.0513 | 1.0257 | 10.13 | PASS | ACCEPTABLE |  | 1
231 | 1209 | 1721 | 60 | 2827.43 | 1 | 29 | 29 | 1.0257 | 1.0257 | 10.13 | PASS | ACCEPTABLE |  | 1
232 | 1309 | 1721 | 60 | 2827.43 | 2 | 58 | 29 | 2.0513 | 1.0257 | 10.13 | PASS | ACCEPTABLE |  | 1
233 | 1408 | 1721 | 60 | 2827.43 | 1 | 13 | 13 | 0.4598 | 0.4598 | 6.78 | PASS | ACCEPTABLE |  | 1
234 | 1508 | 1721 | 60 | 2827.43 | 2 | 65 | 36 | 2.2989 | 1.2732 | 11.28 | PASS | ACCEPTABLE |  | 1
235 | 1608 | 1721 | 60 | 2827.43 | 2 | 42 | 29 | 1.4854 | 1.0257 | 10.13 | PASS | ACCEPTABLE |  | 1
236 | 1708 | 1721 | 60 | 2827.43 | 2 | 42 | 29 | 1.4854 | 1.0257 | 10.13 | PASS | ACCEPTABLE |  | 1
237 | 1808 | 1721 | 60 | 2827.43 | 2 | 51 | 38 | 1.8038 | 1.344 | 11.59 | PASS | ACCEPTABLE |  | 1
238 | 1908 | 1722 | 60 | 2827.43 | 3 | 71 | 29 | 2.5111 | 1.0257 | 10.13 | PASS | ACCEPTABLE |  | 1
239 | 2009 | 1722 | 60 | 2827.43 | 0 | 0 | 0 | 0 | 0 | 0 | PASS | ACCEPTABLE |  | 1
240 | 2126 | 1730 | 76 | 4536.46 | 3 | 55 | 29 | 1.2124 | 0.6393 | 8 | PASS | ACCEPTABLE |  | 1
241 | 615 | 1819 | 62 | 3019.07 | 2 | 130 | 81 | 4.306 | 2.6829 | 16.38 | PASS | ACCEPTABLE |  | 1
242 | 714 | 1819 | 62 | 3019.07 | 1 | 26 | 26 | 0.8612 | 0.8612 | 9.28 | PASS | ACCEPTABLE |  | 1
243 | 911 | 1820 | 60 | 2827.43 | 3 | 192 | 94 | 6.7906 | 3.3246 | 18.23 | PASS | ACCEPTABLE |  | 1
244 | 1010 | 1820 | 60 | 2827.43 | 2 | 177 | 148 | 6.2601 | 5.2344 | 22.88 | PASS | ACCEPTABLE |  | 1
245 | 1110 | 1820 | 60 | 2827.43 | 2 | 42 | 29 | 1.4854 | 1.0257 | 10.13 | PASS | ACCEPTABLE |  | 1
246 | 1209 | 1821 | 60 | 2827.43 | 1 | 13 | 13 | 0.4598 | 0.4598 | 6.78 | PASS | ACCEPTABLE |  | 1
247 | 1309 | 1821 | 60 | 2827.43 | 2 | 58 | 29 | 2.0513 | 1.0257 | 10.13 | PASS | ACCEPTABLE |  | 1
248 | 1409 | 1821 | 60 | 2827.43 | 0 | 0 | 0 | 0 | 0 | 0 | PASS | ACCEPTABLE |  | 1
249 | 1508 | 1821 | 60 | 2827.43 | 1 | 13 | 13 | 0.4598 | 0.4598 | 6.78 | PASS | ACCEPTABLE |  | 1
250 | 1608 | 1821 | 60 | 2827.43 | 1 | 49 | 49 | 1.733 | 1.733 | 13.16 | PASS | ACCEPTABLE |  | 1
251 | 2109 | 1821 | 62 | 3019.07 | 3 | 144 | 49 | 4.7697 | 1.623 | 12.74 | PASS | ACCEPTABLE |  | 1
252 | 813 | 1822 | 60 | 2827.43 | 3 | 255 | 197 | 9.0188 | 6.9674 | 26.4 | PASS | ACCEPTABLE |  | 1
253 | 1708 | 1822 | 60 | 2827.43 | 3 | 87 | 29 | 3.077 | 1.0257 | 10.13 | PASS | ACCEPTABLE |  | 1
254 | 1808 | 1822 | 60 | 2827.43 | 2 | 42 | 29 | 1.4854 | 1.0257 | 10.13 | PASS | ACCEPTABLE |  | 1
255 | 1909 | 1822 | 60 | 2827.43 | 2 | 58 | 29 | 2.0513 | 1.0257 | 10.13 | PASS | ACCEPTABLE |  | 1
256 | 2009 | 1822 | 60 | 2827.43 | 2 | 42 | 29 | 1.4854 | 1.0257 | 10.13 | PASS | ACCEPTABLE |  | 1

## Algorithm Analysis
ALGORITHM ANALYSIS - HONEST ASSESSMENT
Detection integrity
- Balls detected: 256 of 256 expected grid slots
- Pads placed from grid estimation (no direct evidence): 0
- Mean detection confidence (evidence-backed pads): 1.00
- Ball quality split: 254 PASS / 2 REVIEW / 0 FAIL
Measurement pipeline (what actually produced these numbers)
- 1. CLAHE contrast enhancement + median denoising of the raw X-ray.
- 2. Solder-ball detection: Hough circles + dark-blob evidence, regularized onto the 16x16 BGA grid (affine + homography fit for oblique views, per-ball local snap with non-degradation gates).
- 3. Per-ball void segmentation: median-background subtraction (kernel > ball radius), bond-wire suppression by grayscale closing, residual threshold, then shape filtering.
- 4. Detected void blobs are rendered as fitted circles when they fill >= 45% of the fitted disc (physical voids are spherical gas bubbles); ragged non-circular structures keep their raw contour.
- 5. Component-level sanity filters remove rim arcs, trace stripes, bare-board bleed-through and empty-pad artifacts before metrics.
Classification thresholds applied
- Defect (FAIL): total void >= 25.0% of ball area (IPC-A-610).
- Process indicator (REVIEW): total void >= 10.0% (IPC-7095 guidance).
- Dominant single void (REVIEW): largest void >= 12.25% of ball area (~35% of ball diameter).
Measurement uncertainty - read before trusting decimals
- Projected-area measurement: one top-down 2D X-ray cannot separate package-interface, mid-ball and pad-interface voids; the 25% IPC-A-610 criterion is applied on the projection, exactly as the standard defines it for X-ray inspection.
- Analysis is restricted to the inner 82% of each ball radius; a void hiding exactly on the ball rim can be underestimated.
- Voids smaller than ~10 px^2 (about 0.15% of a ball) are below the detection floor and are intentionally ignored as noise.
- Fitted-circle rendering slightly increases void area versus the raw threshold blob (it includes the faded bubble edge); this is closer to the physical bubble size but adds ~0.3-0.6 percentage points to board averages compared to raw-contour reporting.
- JPEG compression artifacts and CLAHE amplification set a noise floor around 1-2% void ratio; differences below that level are not meaningful.
- On oblique views, perspective foreshortening distorts both ball and void areas; the ratio is partially self-correcting but not perfectly.
Known limitations of this analysis
- Components mounted on the opposite board side project dark shadows between and over balls; the detector anchors circles on grid geometry to resist this, but heavily shadowed balls have reduced void sensitivity.
- Grid slots occupied by vias (no ball populated) are still reported as balls when the slot must be filled; they show ~0% void and near-board brightness.
- Bond-wire suppression (morphological closing) can mask very thin elongated voids lying exactly under a wire.
- The tool measures voiding only; it does not assess head-in-pillow, non-wet opens, bridging or solder-ball shape defects.
Balls to verify manually first (worst 10 by total void)
- Ball #196 at (615, 1521): total 10.75%, largest single 8.42% -> PROCESS INDICATOR
- Ball #206 at (1908, 1521): total 10.04%, largest single 5.02% -> PROCESS INDICATOR
- Ball #207 at (2009, 1521): total 9.27%, largest single 4.00% -> ACCEPTABLE
- Ball #252 at (813, 1822): total 9.02%, largest single 6.97% -> ACCEPTABLE
- Ball #226 at (714, 1720): total 8.45%, largest single 4.00% -> ACCEPTABLE
- Ball # 4 at (2005, 313): total 8.13%, largest single 3.78% -> ACCEPTABLE
- Ball #219 at (1408, 1621): total 7.36%, largest single 3.47% -> ACCEPTABLE
- Ball #187 at (713, 1422): total 6.93%, largest single 2.86% -> ACCEPTABLE
- Ball #243 at (911, 1820): total 6.79%, largest single 3.32% -> ACCEPTABLE
- Ball #213 at (911, 1620): total 6.68%, largest single 4.28% -> ACCEPTABLE
Grid-estimated pads (verify visually)
- None - every pad was detected from direct image evidence.