## Executive Summary
BGA VOID INSPECTION REPORT
Quantitative & qualitative void analysis per IPC-A-610 / IPC-7095
Inspection details |  | IPC VERDICT: ACCEPT WITH PROCESS INDICATORS
Board / image | PCBA1_10.jpg
Report generated | 2026-07-09 19:58
Inspection tool | BGA X-ray Void Inspection Tool | No IPC-A-610 defect. 4 ball(s) in the 10-25% process-indicator band (IPC-7095 process guidance).
Image size | 3008 x 2512 px
BGA grid | 256 expected pads (16 x 16)
Balls analyzed | 256
Processing time | 242.2 s
Key void metrics
Average void ratio | 2.8638 | %
Median void ratio | 2.4701 | %
Worst ball (total void) | 10.6732 | %
Worst single void | 7.8123 | %
Balls ACCEPTABLE | 252 | balls
Balls PROCESS INDICATOR | 4 | balls
Balls DEFECT (IPC-A-610) | 0 | balls
Void-ratio distribution
Total void per ball | Ball count
0 - 2% | 104
2 - 5% | 112
5 - 10% | 36
10 - 15% | 4
15 - 25% | 0
> 25% | 0
Assessment | Balls
ACCEPTABLE | 252
PROCESS INDICATOR | 4
DEFECT | 0

## IPC Evaluation
IPC CRITERIA EVALUATION
Criterion | Source | Limit | Measured on this board | Result
Cumulative void area per ball | IPC-A-610 (Class 1, 2, 3) | <= 25% of ball area | worst ball: 10.67% | PASS
Process indicator band (total void 10-25%) | IPC-7095 process guidance | monitor, not a defect | 4 ball(s) in band | INFO
Largest single void per ball | IPC-7095 (dominant-void guidance) | review above 12.2% area (~35% diameter) | worst single void: 28.0% of ball diameter | PASS
Void location at pad interface | IPC-7095 (30% dia at land) | requires oblique/3D view | not measurable in one top-down 2D X-ray | NOT EVALUATED
Complete ball grid detected | detection integrity gate | all expected pads found | 256 / 256 | PASS
Standards note: IPC-A-610 defines BGA voiding as a DEFECT for Class 1, 2 and 3 when the cumulative void area of a ball exceeds 25% of its X-ray image area. IPC-7095 adds process-level guidance: it classifies void types (macrovoids, planar microvoids, shrinkage, via-in-pad) and treats the 10-25% band as a process indicator to monitor. Location-specific limits (e.g. voids at the pad interface) cannot be judged from a single top-down 2D X-ray and are marked NOT EVALUATED instead of being guessed.

## Ball Details
Ball ID | X (px) | Y (px) | Diameter (px) | Ball area (px2) | Void count | Total void area (px2) | Largest void (px2) | Total void (%) | Largest void (%) | Largest void dia (% of ball dia) | Quality | IPC assessment | Grid-estimated | Confidence
1 | 1273 | 121 | 100 | 7853.98 | 5 | 205 | 49 | 2.6101 | 0.6239 | 7.9 | PASS | ACCEPTABLE |  | 1
2 | 1437 | 122 | 100 | 7853.98 | 4 | 222 | 104 | 2.8266 | 1.3242 | 11.51 | PASS | ACCEPTABLE |  | 1
3 | 359 | 126 | 98 | 7542.96 | 3 | 107 | 49 | 1.4185 | 0.6496 | 8.06 | PASS | ACCEPTABLE |  | 1
4 | 971 | 127 | 94 | 6939.78 | 5 | 221 | 81 | 3.1845 | 1.1672 | 10.8 | PASS | ACCEPTABLE |  | 1
5 | 1120 | 127 | 94 | 6939.78 | 5 | 197 | 81 | 2.8387 | 1.1672 | 10.8 | PASS | ACCEPTABLE |  | 1
6 | 521 | 128 | 94 | 6939.78 | 1 | 149 | 149 | 2.147 | 2.147 | 14.65 | PASS | ACCEPTABLE |  | 1
7 | 671 | 128 | 94 | 6939.78 | 3 | 118 | 49 | 1.7003 | 0.7061 | 8.4 | PASS | ACCEPTABLE |  | 1
8 | 821 | 128 | 92 | 6647.61 | 5 | 169 | 49 | 2.5423 | 0.7371 | 8.59 | PASS | ACCEPTABLE |  | 1
9 | 2617 | 137 | 94 | 6939.78 | 4 | 449 | 197 | 6.4699 | 2.8387 | 16.85 | PASS | ACCEPTABLE |  | 1
10 | 1570 | 138 | 92 | 6647.61 | 6 | 265 | 94 | 3.9864 | 1.414 | 11.89 | PASS | ACCEPTABLE |  | 1
11 | 1720 | 138 | 90 | 6361.73 | 6 | 187 | 49 | 2.9395 | 0.7702 | 8.78 | PASS | ACCEPTABLE |  | 1
12 | 2168 | 138 | 94 | 6939.78 | 5 | 311 | 113 | 4.4814 | 1.6283 | 12.76 | PASS | ACCEPTABLE |  | 1
13 | 2469 | 138 | 96 | 7238.23 | 4 | 572 | 197 | 7.9025 | 2.7217 | 16.5 | PASS | ACCEPTABLE |  | 1
14 | 1869 | 139 | 92 | 6647.61 | 4 | 290 | 235 | 4.3625 | 3.5351 | 18.8 | PASS | ACCEPTABLE |  | 1
15 | 2019 | 139 | 92 | 6647.61 | 4 | 240 | 113 | 3.6103 | 1.6999 | 13.04 | PASS | ACCEPTABLE |  | 1
16 | 2319 | 140 | 94 | 6939.78 | 6 | 438 | 113 | 6.3114 | 1.6283 | 12.76 | PASS | ACCEPTABLE |  | 1
17 | 356 | 275 | 100 | 7853.98 | 2 | 194 | 113 | 2.4701 | 1.4388 | 11.99 | PASS | ACCEPTABLE |  | 1
18 | 1271 | 284 | 92 | 6647.61 | 1 | 317 | 317 | 4.7686 | 4.7686 | 21.84 | PASS | ACCEPTABLE |  | 1
19 | 521 | 286 | 92 | 6647.61 | 3 | 55 | 29 | 0.8274 | 0.4362 | 6.6 | PASS | ACCEPTABLE |  | 1
20 | 671 | 287 | 92 | 6647.61 | 3 | 89 | 47 | 1.3388 | 0.707 | 8.41 | PASS | ACCEPTABLE |  | 1
21 | 1426 | 287 | 92 | 6647.61 | 4 | 124 | 49 | 1.8653 | 0.7371 | 8.59 | PASS | ACCEPTABLE |  | 1
22 | 2019 | 287 | 90 | 6361.73 | 0 | 0 | 0 | 0 | 0 | 0 | PASS | ACCEPTABLE |  | 1
23 | 2169 | 287 | 92 | 6647.61 | 0 | 0 | 0 | 0 | 0 | 0 | PASS | ACCEPTABLE |  | 1
24 | 1571 | 288 | 90 | 6361.73 | 4 | 333 | 197 | 5.2344 | 3.0966 | 17.6 | PASS | ACCEPTABLE |  | 1
25 | 1720 | 288 | 90 | 6361.73 | 4 | 173 | 49 | 2.7194 | 0.7702 | 8.78 | PASS | ACCEPTABLE |  | 1
26 | 1870 | 288 | 90 | 6361.73 | 3 | 98 | 47 | 1.5405 | 0.7388 | 8.6 | PASS | ACCEPTABLE |  | 1
27 | 2318 | 288 | 92 | 6647.61 | 8 | 411 | 113 | 6.1827 | 1.6999 | 13.04 | PASS | ACCEPTABLE |  | 1
28 | 2468 | 288 | 92 | 6647.61 | 6 | 244 | 81 | 3.6705 | 1.2185 | 11.04 | PASS | ACCEPTABLE |  | 1
29 | 826 | 289 | 92 | 6647.61 | 3 | 363 | 253 | 5.4606 | 3.8059 | 19.51 | PASS | ACCEPTABLE |  | 1
30 | 973 | 289 | 92 | 6647.61 | 5 | 124 | 40 | 1.8653 | 0.6017 | 7.76 | PASS | ACCEPTABLE |  | 1
31 | 1121 | 289 | 92 | 6647.61 | 5 | 229 | 113 | 3.4448 | 1.6999 | 13.04 | PASS | ACCEPTABLE |  | 1
32 | 2618 | 289 | 92 | 6647.61 | 3 | 196 | 149 | 2.9484 | 2.2414 | 14.97 | PASS | ACCEPTABLE |  | 1
33 | 2619 | 436 | 92 | 6647.61 | 4 | 267 | 113 | 4.0165 | 1.6999 | 13.04 | PASS | ACCEPTABLE |  | 1
34 | 520 | 437 | 90 | 6361.73 | 2 | 110 | 81 | 1.7291 | 1.2732 | 11.28 | PASS | ACCEPTABLE |  | 1
35 | 820 | 437 | 90 | 6361.73 | 3 | 107 | 49 | 1.6819 | 0.7702 | 8.78 | PASS | ACCEPTABLE |  | 1
36 | 1570 | 437 | 90 | 6361.73 | 3 | 228 | 150 | 3.5839 | 2.3579 | 15.36 | PASS | ACCEPTABLE |  | 1
37 | 1721 | 437 | 90 | 6361.73 | 8 | 369 | 113 | 5.8003 | 1.7762 | 13.33 | PASS | ACCEPTABLE |  | 1
38 | 1870 | 437 | 90 | 6361.73 | 6 | 373 | 160 | 5.8632 | 2.515 | 15.86 | PASS | ACCEPTABLE |  | 1
39 | 2169 | 437 | 90 | 6361.73 | 4 | 208 | 81 | 3.2696 | 1.2732 | 11.28 | PASS | ACCEPTABLE |  | 1
40 | 2318 | 437 | 90 | 6361.73 | 0 | 0 | 0 | 0 | 0 | 0 | PASS | ACCEPTABLE |  | 1
41 | 670 | 438 | 90 | 6361.73 | 3 | 91 | 49 | 1.4304 | 0.7702 | 8.78 | PASS | ACCEPTABLE |  | 1
42 | 1121 | 438 | 90 | 6361.73 | 1 | 49 | 49 | 0.7702 | 0.7702 | 8.78 | PASS | ACCEPTABLE |  | 1
43 | 1271 | 438 | 90 | 6361.73 | 2 | 198 | 149 | 3.1124 | 2.3421 | 15.3 | PASS | ACCEPTABLE |  | 1
44 | 2020 | 438 | 90 | 6361.73 | 8 | 375 | 105 | 5.8946 | 1.6505 | 12.85 | PASS | ACCEPTABLE |  | 1
45 | 2468 | 438 | 90 | 6361.73 | 1 | 29 | 29 | 0.4559 | 0.4559 | 6.75 | PASS | ACCEPTABLE |  | 1
46 | 362 | 439 | 96 | 7238.23 | 2 | 111 | 82 | 1.5335 | 1.1329 | 10.64 | PASS | ACCEPTABLE |  | 1
47 | 971 | 439 | 90 | 6361.73 | 3 | 112 | 55 | 1.7605 | 0.8645 | 9.3 | PASS | ACCEPTABLE |  | 1
48 | 1424 | 439 | 92 | 6647.61 | 4 | 136 | 81 | 2.0458 | 1.2185 | 11.04 | PASS | ACCEPTABLE |  | 1
49 | 2619 | 583 | 92 | 6647.61 | 4 | 104 | 49 | 1.5645 | 0.7371 | 8.59 | PASS | ACCEPTABLE |  | 1
50 | 1571 | 587 | 92 | 6647.61 | 4 | 131 | 49 | 1.9706 | 0.7371 | 8.59 | PASS | ACCEPTABLE |  | 1
51 | 1721 | 587 | 92 | 6647.61 | 2 | 198 | 149 | 2.9785 | 2.2414 | 14.97 | PASS | ACCEPTABLE |  | 1
52 | 2020 | 587 | 90 | 6361.73 | 3 | 391 | 197 | 6.1461 | 3.0966 | 17.6 | PASS | ACCEPTABLE |  | 1
53 | 2169 | 587 | 90 | 6361.73 | 5 | 149 | 49 | 2.3421 | 0.7702 | 8.78 | PASS | ACCEPTABLE |  | 1
54 | 2468 | 587 | 90 | 6361.73 | 3 | 331 | 253 | 5.203 | 3.9769 | 19.94 | PASS | ACCEPTABLE |  | 1
55 | 372 | 588 | 90 | 6361.73 | 5 | 209 | 67 | 3.2853 | 1.0532 | 10.26 | PASS | ACCEPTABLE |  | 1
56 | 823 | 588 | 90 | 6361.73 | 4 | 115 | 60 | 1.8077 | 0.9431 | 9.71 | PASS | ACCEPTABLE |  | 1
57 | 972 | 588 | 90 | 6361.73 | 4 | 152 | 81 | 2.3893 | 1.2732 | 11.28 | PASS | ACCEPTABLE |  | 1
58 | 2319 | 588 | 90 | 6361.73 | 2 | 94 | 81 | 1.4776 | 1.2732 | 11.28 | PASS | ACCEPTABLE |  | 1
59 | 521 | 589 | 90 | 6361.73 | 5 | 302 | 130 | 4.7471 | 2.0435 | 14.29 | PASS | ACCEPTABLE |  | 1
60 | 672 | 589 | 90 | 6361.73 | 4 | 136 | 49 | 2.1378 | 0.7702 | 8.78 | PASS | ACCEPTABLE |  | 1
61 | 1121 | 589 | 92 | 6647.61 | 6 | 208 | 62 | 3.1289 | 0.9327 | 9.66 | PASS | ACCEPTABLE |  | 1
62 | 1270 | 589 | 92 | 6647.61 | 6 | 264 | 113 | 3.9714 | 1.6999 | 13.04 | PASS | ACCEPTABLE |  | 1
63 | 1421 | 589 | 92 | 6647.61 | 2 | 42 | 29 | 0.6318 | 0.4362 | 6.6 | PASS | ACCEPTABLE |  | 1
64 | 1870 | 590 | 92 | 6647.61 | 10 | 289 | 71 | 4.3474 | 1.0681 | 10.33 | PASS | ACCEPTABLE |  | 1
65 | 2623 | 733 | 92 | 6647.61 | 2 | 78 | 49 | 1.1734 | 0.7371 | 8.59 | PASS | ACCEPTABLE |  | 1
66 | 1571 | 736 | 92 | 6647.61 | 3 | 71 | 29 | 1.0681 | 0.4362 | 6.6 | PASS | ACCEPTABLE |  | 1
67 | 2319 | 736 | 90 | 6361.73 | 4 | 252 | 113 | 3.9612 | 1.7762 | 13.33 | PASS | ACCEPTABLE |  | 1
68 | 672 | 737 | 90 | 6361.73 | 4 | 199 | 72 | 3.1281 | 1.1318 | 10.64 | PASS | ACCEPTABLE |  | 1
69 | 1124 | 737 | 92 | 6647.61 | 1 | 29 | 29 | 0.4362 | 0.4362 | 6.6 | PASS | ACCEPTABLE |  | 1
70 | 1421 | 737 | 92 | 6647.61 | 1 | 19 | 19 | 0.2858 | 0.2858 | 5.35 | PASS | ACCEPTABLE |  | 1
71 | 1723 | 737 | 92 | 6647.61 | 3 | 91 | 49 | 1.3689 | 0.7371 | 8.59 | PASS | ACCEPTABLE |  | 1
72 | 1869 | 737 | 92 | 6647.61 | 4 | 146 | 49 | 2.1963 | 0.7371 | 8.59 | PASS | ACCEPTABLE |  | 1
73 | 2021 | 737 | 92 | 6647.61 | 4 | 369 | 230 | 5.5509 | 3.4599 | 18.6 | PASS | ACCEPTABLE |  | 1
74 | 371 | 738 | 90 | 6361.73 | 5 | 269 | 81 | 4.2284 | 1.2732 | 11.28 | PASS | ACCEPTABLE |  | 1
75 | 522 | 738 | 90 | 6361.73 | 5 | 221 | 81 | 3.4739 | 1.2732 | 11.28 | PASS | ACCEPTABLE |  | 1
76 | 823 | 738 | 90 | 6361.73 | 4 | 120 | 49 | 1.8863 | 0.7702 | 8.78 | PASS | ACCEPTABLE |  | 1
77 | 1271 | 739 | 92 | 6647.61 | 2 | 110 | 81 | 1.6547 | 1.2185 | 11.04 | PASS | ACCEPTABLE |  | 1
78 | 973 | 740 | 92 | 6647.61 | 6 | 203 | 81 | 3.0537 | 1.2185 | 11.04 | PASS | ACCEPTABLE |  | 1
79 | 2173 | 740 | 90 | 6361.73 | 4 | 103 | 47 | 1.6191 | 0.7388 | 8.6 | PASS | ACCEPTABLE |  | 1
80 | 2463 | 741 | 96 | 7238.23 | 1 | 72 | 72 | 0.9947 | 0.9947 | 9.97 | PASS | ACCEPTABLE |  | 1
81 | 2618 | 883 | 92 | 6647.61 | 8 | 292 | 73 | 4.3926 | 1.0981 | 10.48 | PASS | ACCEPTABLE |  | 1
82 | 824 | 885 | 92 | 6647.61 | 3 | 107 | 49 | 1.6096 | 0.7371 | 8.59 | PASS | ACCEPTABLE |  | 1
83 | 1274 | 886 | 92 | 6647.61 | 4 | 167 | 71 | 2.5122 | 1.0681 | 10.33 | PASS | ACCEPTABLE |  | 1
84 | 2319 | 886 | 90 | 6361.73 | 5 | 181 | 62 | 2.8451 | 0.9746 | 9.87 | PASS | ACCEPTABLE |  | 1
85 | 2469 | 886 | 90 | 6361.73 | 4 | 183 | 82 | 2.8766 | 1.289 | 11.35 | PASS | ACCEPTABLE |  | 1
86 | 970 | 887 | 92 | 6647.61 | 2 | 78 | 49 | 1.1734 | 0.7371 | 8.59 | PASS | ACCEPTABLE |  | 1
87 | 1125 | 887 | 92 | 6647.61 | 8 | 295 | 88 | 4.4377 | 1.3238 | 11.51 | PASS | ACCEPTABLE |  | 1
88 | 2018 | 887 | 92 | 6647.61 | 6 | 191 | 49 | 2.8732 | 0.7371 | 8.59 | PASS | ACCEPTABLE |  | 1
89 | 2168 | 887 | 92 | 6647.61 | 1 | 29 | 29 | 0.4362 | 0.4362 | 6.6 | PASS | ACCEPTABLE |  | 1
90 | 372 | 888 | 90 | 6361.73 | 4 | 252 | 113 | 3.9612 | 1.7762 | 13.33 | PASS | ACCEPTABLE |  | 1
91 | 522 | 888 | 90 | 6361.73 | 4 | 335 | 120 | 5.2659 | 1.8863 | 13.73 | PASS | ACCEPTABLE |  | 1
92 | 673 | 888 | 90 | 6361.73 | 4 | 192 | 81 | 3.018 | 1.2732 | 11.28 | PASS | ACCEPTABLE |  | 1
93 | 1871 | 889 | 92 | 6647.61 | 4 | 324 | 253 | 4.8739 | 3.8059 | 19.51 | PASS | ACCEPTABLE |  | 1
94 | 1423 | 892 | 92 | 6647.61 | 1 | 29 | 29 | 0.4362 | 0.4362 | 6.6 | PASS | ACCEPTABLE |  | 1
95 | 1576 | 893 | 92 | 6647.61 | 2 | 98 | 49 | 1.4742 | 0.7371 | 8.59 | PASS | ACCEPTABLE |  | 1
96 | 1720 | 893 | 92 | 6647.61 | 5 | 211 | 77 | 3.1741 | 1.1583 | 10.76 | PASS | ACCEPTABLE |  | 1
97 | 2623 | 1032 | 90 | 6361.73 | 3 | 395 | 197 | 6.209 | 3.0966 | 17.6 | PASS | ACCEPTABLE |  | 1
98 | 1279 | 1034 | 100 | 7853.98 | 3 | 71 | 29 | 0.904 | 0.3692 | 6.08 | PASS | ACCEPTABLE |  | 1
99 | 1429 | 1034 | 100 | 7853.98 | 3 | 126 | 49 | 1.6043 | 0.6239 | 7.9 | PASS | ACCEPTABLE |  | 1
100 | 1579 | 1034 | 100 | 7853.98 | 2 | 42 | 29 | 0.5348 | 0.3692 | 6.08 | PASS | ACCEPTABLE |  | 1
101 | 1729 | 1034 | 100 | 7853.98 | 3 | 91 | 49 | 1.1586 | 0.6239 | 7.9 | PASS | ACCEPTABLE |  | 1
102 | 2169 | 1035 | 92 | 6647.61 | 7 | 283 | 55 | 4.2572 | 0.8274 | 9.1 | PASS | ACCEPTABLE |  | 1
103 | 2319 | 1035 | 90 | 6361.73 | 3 | 115 | 49 | 1.8077 | 0.7702 | 8.78 | PASS | ACCEPTABLE |  | 1
104 | 2470 | 1036 | 90 | 6361.73 | 4 | 638 | 317 | 10.0287 | 4.9829 | 22.32 | REVIEW | PROCESS INDICATOR |  | 1
105 | 973 | 1037 | 92 | 6647.61 | 1 | 81 | 81 | 1.2185 | 1.2185 | 11.04 | PASS | ACCEPTABLE |  | 1
106 | 2023 | 1037 | 92 | 6647.61 | 0 | 0 | 0 | 0 | 0 | 0 | PASS | ACCEPTABLE |  | 1
107 | 372 | 1038 | 90 | 6361.73 | 6 | 334 | 149 | 5.2501 | 2.3421 | 15.3 | PASS | ACCEPTABLE |  | 1
108 | 523 | 1038 | 90 | 6361.73 | 4 | 191 | 73 | 3.0023 | 1.1475 | 10.71 | PASS | ACCEPTABLE |  | 1
109 | 673 | 1039 | 90 | 6361.73 | 6 | 346 | 81 | 5.4388 | 1.2732 | 11.28 | PASS | ACCEPTABLE |  | 1
110 | 824 | 1039 | 92 | 6647.61 | 4 | 228 | 81 | 3.4298 | 1.2185 | 11.04 | PASS | ACCEPTABLE |  | 1
111 | 1119 | 1039 | 92 | 6647.61 | 3 | 71 | 29 | 1.0681 | 0.4362 | 6.6 | PASS | ACCEPTABLE |  | 1
112 | 1880 | 1053 | 92 | 6647.61 | 4 | 177 | 81 | 2.6626 | 1.2185 | 11.04 | PASS | ACCEPTABLE |  | 1
113 | 1429 | 1183 | 100 | 7853.98 | 2 | 78 | 49 | 0.9931 | 0.6239 | 7.9 | PASS | ACCEPTABLE |  | 1
114 | 1579 | 1183 | 100 | 7853.98 | 4 | 104 | 49 | 1.3242 | 0.6239 | 7.9 | PASS | ACCEPTABLE |  | 1
115 | 1729 | 1183 | 100 | 7853.98 | 1 | 29 | 29 | 0.3692 | 0.3692 | 6.08 | PASS | ACCEPTABLE |  | 1
116 | 1280 | 1184 | 100 | 7853.98 | 6 | 214 | 49 | 2.7247 | 0.6239 | 7.9 | PASS | ACCEPTABLE |  | 1
117 | 2173 | 1184 | 92 | 6647.61 | 5 | 157 | 57 | 2.3618 | 0.8575 | 9.26 | PASS | ACCEPTABLE |  | 1
118 | 2320 | 1185 | 90 | 6361.73 | 4 | 149 | 62 | 2.3421 | 0.9746 | 9.87 | PASS | ACCEPTABLE |  | 1
119 | 2624 | 1185 | 92 | 6647.61 | 5 | 149 | 49 | 2.2414 | 0.7371 | 8.59 | PASS | ACCEPTABLE |  | 1
120 | 2470 | 1186 | 90 | 6361.73 | 4 | 196 | 49 | 3.0809 | 0.7702 | 8.78 | PASS | ACCEPTABLE |  | 1
121 | 672 | 1187 | 90 | 6361.73 | 3 | 122 | 64 | 1.9177 | 1.006 | 10.03 | PASS | ACCEPTABLE |  | 1
122 | 971 | 1187 | 92 | 6647.61 | 3 | 91 | 49 | 1.3689 | 0.7371 | 8.59 | PASS | ACCEPTABLE |  | 1
123 | 1865 | 1187 | 92 | 6647.61 | 1 | 36 | 36 | 0.5415 | 0.5415 | 7.36 | PASS | ACCEPTABLE |  | 1
124 | 2020 | 1187 | 92 | 6647.61 | 2 | 42 | 23 | 0.6318 | 0.346 | 5.88 | PASS | ACCEPTABLE |  | 1
125 | 372 | 1188 | 90 | 6361.73 | 4 | 164 | 57 | 2.5779 | 0.896 | 9.47 | PASS | ACCEPTABLE |  | 1
126 | 522 | 1188 | 90 | 6361.73 | 7 | 184 | 53 | 2.8923 | 0.8331 | 9.13 | PASS | ACCEPTABLE |  | 1
127 | 821 | 1189 | 92 | 6647.61 | 3 | 94 | 52 | 1.414 | 0.7822 | 8.84 | PASS | ACCEPTABLE |  | 1
128 | 1126 | 1189 | 92 | 6647.61 | 2 | 130 | 81 | 1.9556 | 1.2185 | 11.04 | PASS | ACCEPTABLE |  | 1
129 | 1729 | 1333 | 100 | 7853.98 | 2 | 162 | 113 | 2.0626 | 1.4388 | 11.99 | PASS | ACCEPTABLE |  | 1
130 | 1279 | 1334 | 100 | 7853.98 | 4 | 125 | 49 | 1.5915 | 0.6239 | 7.9 | PASS | ACCEPTABLE |  | 1
131 | 1429 | 1334 | 100 | 7853.98 | 6 | 218 | 49 | 2.7757 | 0.6239 | 7.9 | PASS | ACCEPTABLE |  | 1
132 | 1579 | 1334 | 100 | 7853.98 | 5 | 219 | 63 | 2.7884 | 0.8021 | 8.96 | PASS | ACCEPTABLE |  | 1
133 | 1873 | 1334 | 92 | 6647.61 | 1 | 29 | 29 | 0.4362 | 0.4362 | 6.6 | PASS | ACCEPTABLE |  | 1
134 | 2621 | 1335 | 92 | 6647.61 | 5 | 185 | 81 | 2.783 | 1.2185 | 11.04 | PASS | ACCEPTABLE |  | 1
135 | 2021 | 1336 | 92 | 6647.61 | 3 | 71 | 27 | 1.0681 | 0.4062 | 6.37 | PASS | ACCEPTABLE |  | 1
136 | 2170 | 1336 | 92 | 6647.61 | 4 | 106 | 29 | 1.5946 | 0.4362 | 6.6 | PASS | ACCEPTABLE |  | 1
137 | 2320 | 1336 | 90 | 6361.73 | 8 | 441 | 149 | 6.9321 | 2.3421 | 15.3 | PASS | ACCEPTABLE |  | 1
138 | 2469 | 1336 | 90 | 6361.73 | 4 | 204 | 113 | 3.2067 | 1.7762 | 13.33 | PASS | ACCEPTABLE |  | 1
139 | 824 | 1337 | 92 | 6647.61 | 8 | 213 | 49 | 3.2042 | 0.7371 | 8.59 | PASS | ACCEPTABLE |  | 1
140 | 974 | 1337 | 92 | 6647.61 | 3 | 71 | 29 | 1.0681 | 0.4362 | 6.6 | PASS | ACCEPTABLE |  | 1
141 | 1123 | 1337 | 92 | 6647.61 | 1 | 13 | 13 | 0.1956 | 0.1956 | 4.42 | PASS | ACCEPTABLE |  | 1
142 | 373 | 1338 | 90 | 6361.73 | 4 | 204 | 81 | 3.2067 | 1.2732 | 11.28 | PASS | ACCEPTABLE |  | 1
143 | 523 | 1338 | 90 | 6361.73 | 4 | 104 | 29 | 1.6348 | 0.4559 | 6.75 | PASS | ACCEPTABLE |  | 1
144 | 672 | 1338 | 90 | 6361.73 | 6 | 258 | 71 | 4.0555 | 1.116 | 10.56 | PASS | ACCEPTABLE |  | 1
145 | 1729 | 1482 | 100 | 7853.98 | 2 | 73 | 60 | 0.9295 | 0.7639 | 8.74 | PASS | ACCEPTABLE |  | 1
146 | 1280 | 1483 | 100 | 7853.98 | 3 | 138 | 61 | 1.7571 | 0.7767 | 8.81 | PASS | ACCEPTABLE |  | 1
147 | 1430 | 1483 | 100 | 7853.98 | 4 | 196 | 81 | 2.4955 | 1.0313 | 10.16 | PASS | ACCEPTABLE |  | 1
148 | 1579 | 1483 | 100 | 7853.98 | 2 | 78 | 49 | 0.9931 | 0.6239 | 7.9 | PASS | ACCEPTABLE |  | 1
149 | 1870 | 1483 | 92 | 6647.61 | 2 | 101 | 72 | 1.5193 | 1.0831 | 10.41 | PASS | ACCEPTABLE |  | 1
150 | 2171 | 1483 | 92 | 6647.61 | 4 | 269 | 116 | 4.0466 | 1.745 | 13.21 | PASS | ACCEPTABLE |  | 1
151 | 2470 | 1484 | 90 | 6361.73 | 6 | 379 | 113 | 5.9575 | 1.7762 | 13.33 | PASS | ACCEPTABLE |  | 1
152 | 2617 | 1484 | 92 | 6647.61 | 2 | 58 | 29 | 0.8725 | 0.4362 | 6.6 | PASS | ACCEPTABLE |  | 1
153 | 971 | 1485 | 92 | 6647.61 | 3 | 79 | 49 | 1.1884 | 0.7371 | 8.59 | PASS | ACCEPTABLE |  | 1
154 | 2320 | 1485 | 90 | 6361.73 | 5 | 169 | 49 | 2.6565 | 0.7702 | 8.78 | PASS | ACCEPTABLE |  | 1
155 | 2021 | 1486 | 92 | 6647.61 | 4 | 113 | 42 | 1.6999 | 0.6318 | 7.95 | PASS | ACCEPTABLE |  | 1
156 | 824 | 1487 | 92 | 6647.61 | 6 | 269 | 107 | 4.0466 | 1.6096 | 12.69 | PASS | ACCEPTABLE |  | 1
157 | 523 | 1488 | 90 | 6361.73 | 3 | 107 | 49 | 1.6819 | 0.7702 | 8.78 | PASS | ACCEPTABLE |  | 1
158 | 673 | 1488 | 90 | 6361.73 | 5 | 233 | 149 | 3.6625 | 2.3421 | 15.3 | PASS | ACCEPTABLE |  | 1
159 | 372 | 1489 | 90 | 6361.73 | 2 | 162 | 81 | 2.5465 | 1.2732 | 11.28 | PASS | ACCEPTABLE |  | 1
160 | 1126 | 1490 | 92 | 6647.61 | 3 | 143 | 81 | 2.1511 | 1.2185 | 11.04 | PASS | ACCEPTABLE |  | 1
161 | 1424 | 1631 | 94 | 6939.78 | 1 | 149 | 149 | 2.147 | 2.147 | 14.65 | PASS | ACCEPTABLE |  | 1
162 | 1124 | 1633 | 92 | 6647.61 | 3 | 66 | 40 | 0.9928 | 0.6017 | 7.76 | PASS | ACCEPTABLE |  | 1
163 | 1873 | 1633 | 92 | 6647.61 | 8 | 313 | 81 | 4.7085 | 1.2185 | 11.04 | PASS | ACCEPTABLE |  | 1
164 | 1724 | 1634 | 92 | 6647.61 | 2 | 80 | 67 | 1.2034 | 1.0079 | 10.04 | PASS | ACCEPTABLE |  | 1
165 | 2320 | 1634 | 90 | 6361.73 | 5 | 348 | 103 | 5.4702 | 1.6191 | 12.72 | PASS | ACCEPTABLE |  | 1
166 | 2470 | 1634 | 90 | 6361.73 | 3 | 548 | 417 | 8.614 | 6.5548 | 25.6 | PASS | ACCEPTABLE |  | 1
167 | 2620 | 1634 | 92 | 6647.61 | 4 | 245 | 140 | 3.6855 | 2.106 | 14.51 | PASS | ACCEPTABLE |  | 1
168 | 825 | 1635 | 92 | 6647.61 | 1 | 29 | 29 | 0.4362 | 0.4362 | 6.6 | PASS | ACCEPTABLE |  | 1
169 | 1276 | 1635 | 92 | 6647.61 | 2 | 66 | 37 | 0.9928 | 0.5566 | 7.46 | PASS | ACCEPTABLE |  | 1
170 | 2020 | 1635 | 92 | 6647.61 | 4 | 179 | 59 | 2.6927 | 0.8875 | 9.42 | PASS | ACCEPTABLE |  | 1
171 | 2171 | 1636 | 92 | 6647.61 | 4 | 355 | 226 | 5.3403 | 3.3997 | 18.44 | PASS | ACCEPTABLE |  | 1
172 | 673 | 1637 | 90 | 6361.73 | 6 | 209 | 100 | 3.2853 | 1.5719 | 12.54 | PASS | ACCEPTABLE |  | 1
173 | 975 | 1637 | 92 | 6647.61 | 2 | 78 | 49 | 1.1734 | 0.7371 | 8.59 | PASS | ACCEPTABLE |  | 1
174 | 1574 | 1637 | 92 | 6647.61 | 1 | 49 | 49 | 0.7371 | 0.7371 | 8.59 | PASS | ACCEPTABLE |  | 1
175 | 372 | 1638 | 90 | 6361.73 | 5 | 502 | 197 | 7.8909 | 3.0966 | 17.6 | PASS | ACCEPTABLE |  | 1
176 | 523 | 1638 | 90 | 6361.73 | 3 | 127 | 65 | 1.9963 | 1.0217 | 10.11 | PASS | ACCEPTABLE |  | 1
177 | 1871 | 1783 | 92 | 6647.61 | 2 | 147 | 98 | 2.2113 | 1.4742 | 12.14 | PASS | ACCEPTABLE |  | 1
178 | 2023 | 1784 | 92 | 6647.61 | 4 | 244 | 81 | 3.6705 | 1.2185 | 11.04 | PASS | ACCEPTABLE |  | 1
179 | 2170 | 1784 | 92 | 6647.61 | 8 | 317 | 81 | 4.7686 | 1.2185 | 11.04 | PASS | ACCEPTABLE |  | 1
180 | 2321 | 1784 | 90 | 6361.73 | 5 | 652 | 497 | 10.2488 | 7.8123 | 27.95 | REVIEW | PROCESS INDICATOR |  | 1
181 | 2470 | 1784 | 90 | 6361.73 | 0 | 0 | 0 | 0 | 0 | 0 | PASS | ACCEPTABLE |  | 1
182 | 2619 | 1784 | 92 | 6647.61 | 4 | 351 | 171 | 5.2801 | 2.5724 | 16.04 | PASS | ACCEPTABLE |  | 1
183 | 1271 | 1786 | 92 | 6647.61 | 0 | 0 | 0 | 0 | 0 | 0 | PASS | ACCEPTABLE |  | 1
184 | 1573 | 1786 | 92 | 6647.61 | 2 | 58 | 29 | 0.8725 | 0.4362 | 6.6 | PASS | ACCEPTABLE |  | 1
185 | 1724 | 1786 | 92 | 6647.61 | 1 | 40 | 40 | 0.6017 | 0.6017 | 7.76 | PASS | ACCEPTABLE |  | 1
186 | 973 | 1787 | 92 | 6647.61 | 8 | 503 | 197 | 7.5666 | 2.9635 | 17.21 | PASS | ACCEPTABLE |  | 1
187 | 1424 | 1787 | 92 | 6647.61 | 3 | 127 | 49 | 1.9105 | 0.7371 | 8.59 | PASS | ACCEPTABLE |  | 1
188 | 373 | 1788 | 90 | 6361.73 | 7 | 329 | 81 | 5.1716 | 1.2732 | 11.28 | PASS | ACCEPTABLE |  | 1
189 | 673 | 1788 | 90 | 6361.73 | 6 | 184 | 55 | 2.8923 | 0.8645 | 9.3 | PASS | ACCEPTABLE |  | 1
190 | 524 | 1789 | 92 | 6647.61 | 6 | 423 | 149 | 6.3632 | 2.2414 | 14.97 | PASS | ACCEPTABLE |  | 1
191 | 823 | 1789 | 92 | 6647.61 | 3 | 184 | 81 | 2.7679 | 1.2185 | 11.04 | PASS | ACCEPTABLE |  | 1
192 | 1130 | 1796 | 92 | 6647.61 | 2 | 58 | 29 | 0.8725 | 0.4362 | 6.6 | PASS | ACCEPTABLE |  | 1
193 | 822 | 1927 | 94 | 6939.78 | 7 | 411 | 113 | 5.9224 | 1.6283 | 12.76 | PASS | ACCEPTABLE |  | 1
194 | 1275 | 1931 | 92 | 6647.61 | 5 | 226 | 81 | 3.3997 | 1.2185 | 11.04 | PASS | ACCEPTABLE |  | 1
195 | 1423 | 1933 | 92 | 6647.61 | 2 | 130 | 81 | 1.9556 | 1.2185 | 11.04 | PASS | ACCEPTABLE |  | 1
196 | 1723 | 1934 | 92 | 6647.61 | 4 | 108 | 49 | 1.6246 | 0.7371 | 8.59 | PASS | ACCEPTABLE |  | 1
197 | 2171 | 1934 | 90 | 6361.73 | 5 | 380 | 145 | 5.9732 | 2.2793 | 15.1 | PASS | ACCEPTABLE |  | 1
198 | 2321 | 1934 | 90 | 6361.73 | 3 | 200 | 149 | 3.1438 | 2.3421 | 15.3 | PASS | ACCEPTABLE |  | 1
199 | 2471 | 1934 | 90 | 6361.73 | 6 | 679 | 319 | 10.6732 | 5.0144 | 22.39 | REVIEW | PROCESS INDICATOR |  | 1
200 | 2625 | 1934 | 92 | 6647.61 | 6 | 236 | 81 | 3.5501 | 1.2185 | 11.04 | PASS | ACCEPTABLE |  | 1
201 | 1124 | 1935 | 92 | 6647.61 | 2 | 66 | 49 | 0.9928 | 0.7371 | 8.59 | PASS | ACCEPTABLE |  | 1
202 | 1573 | 1935 | 92 | 6647.61 | 4 | 116 | 29 | 1.745 | 0.4362 | 6.6 | PASS | ACCEPTABLE |  | 1
203 | 1871 | 1935 | 92 | 6647.61 | 5 | 374 | 149 | 5.6261 | 2.2414 | 14.97 | PASS | ACCEPTABLE |  | 1
204 | 2020 | 1936 | 92 | 6647.61 | 4 | 161 | 81 | 2.4219 | 1.2185 | 11.04 | PASS | ACCEPTABLE |  | 1
205 | 524 | 1937 | 92 | 6647.61 | 2 | 78 | 49 | 1.1734 | 0.7371 | 8.59 | PASS | ACCEPTABLE |  | 1
206 | 673 | 1937 | 90 | 6361.73 | 6 | 178 | 44 | 2.798 | 0.6916 | 8.32 | PASS | ACCEPTABLE |  | 1
207 | 973 | 1937 | 92 | 6647.61 | 6 | 216 | 107 | 3.2493 | 1.6096 | 12.69 | PASS | ACCEPTABLE |  | 1
208 | 373 | 1939 | 90 | 6361.73 | 4 | 669 | 373 | 10.516 | 5.8632 | 24.21 | REVIEW | PROCESS INDICATOR |  | 1
209 | 2624 | 2083 | 92 | 6647.61 | 6 | 332 | 81 | 4.9943 | 1.2185 | 11.04 | PASS | ACCEPTABLE |  | 1
210 | 1873 | 2084 | 92 | 6647.61 | 3 | 159 | 81 | 2.3918 | 1.2185 | 11.04 | PASS | ACCEPTABLE |  | 1
211 | 2022 | 2084 | 90 | 6361.73 | 3 | 128 | 81 | 2.012 | 1.2732 | 11.28 | PASS | ACCEPTABLE |  | 1
212 | 2172 | 2084 | 90 | 6361.73 | 2 | 110 | 81 | 1.7291 | 1.2732 | 11.28 | PASS | ACCEPTABLE |  | 1
213 | 2321 | 2084 | 90 | 6361.73 | 9 | 398 | 113 | 6.2562 | 1.7762 | 13.33 | PASS | ACCEPTABLE |  | 1
214 | 1423 | 2085 | 90 | 6361.73 | 3 | 164 | 81 | 2.5779 | 1.2732 | 11.28 | PASS | ACCEPTABLE |  | 1
215 | 1573 | 2085 | 90 | 6361.73 | 3 | 107 | 81 | 1.6819 | 1.2732 | 11.28 | PASS | ACCEPTABLE |  | 1
216 | 2470 | 2085 | 92 | 6647.61 | 5 | 373 | 113 | 5.611 | 1.6999 | 13.04 | PASS | ACCEPTABLE |  | 1
217 | 524 | 2086 | 92 | 6647.61 | 7 | 354 | 113 | 5.3252 | 1.6999 | 13.04 | PASS | ACCEPTABLE |  | 1
218 | 1123 | 2086 | 90 | 6361.73 | 3 | 127 | 81 | 1.9963 | 1.2732 | 11.28 | PASS | ACCEPTABLE |  | 1
219 | 674 | 2087 | 90 | 6361.73 | 2 | 82 | 69 | 1.289 | 1.0846 | 10.41 | PASS | ACCEPTABLE |  | 1
220 | 823 | 2087 | 90 | 6361.73 | 4 | 172 | 81 | 2.7037 | 1.2732 | 11.28 | PASS | ACCEPTABLE |  | 1
221 | 973 | 2087 | 90 | 6361.73 | 5 | 130 | 44 | 2.0435 | 0.6916 | 8.32 | PASS | ACCEPTABLE |  | 1
222 | 1725 | 2087 | 92 | 6647.61 | 3 | 291 | 149 | 4.3775 | 2.2414 | 14.97 | PASS | ACCEPTABLE |  | 1
223 | 373 | 2088 | 90 | 6361.73 | 8 | 381 | 138 | 5.9889 | 2.1692 | 14.73 | PASS | ACCEPTABLE |  | 1
224 | 1280 | 2098 | 92 | 6647.61 | 6 | 202 | 49 | 3.0387 | 0.7371 | 8.59 | PASS | ACCEPTABLE |  | 1
225 | 2625 | 2230 | 92 | 6647.61 | 3 | 107 | 49 | 1.6096 | 0.7371 | 8.59 | PASS | ACCEPTABLE |  | 1
226 | 1573 | 2234 | 92 | 6647.61 | 2 | 58 | 29 | 0.8725 | 0.4362 | 6.6 | PASS | ACCEPTABLE |  | 1
227 | 2172 | 2234 | 90 | 6361.73 | 2 | 130 | 81 | 2.0435 | 1.2732 | 11.28 | PASS | ACCEPTABLE |  | 1
228 | 2472 | 2234 | 92 | 6647.61 | 0 | 0 | 0 | 0 | 0 | 0 | PASS | ACCEPTABLE |  | 1
229 | 1423 | 2235 | 92 | 6647.61 | 3 | 134 | 49 | 2.0158 | 0.7371 | 8.59 | PASS | ACCEPTABLE |  | 1
230 | 2023 | 2235 | 92 | 6647.61 | 3 | 107 | 49 | 1.6096 | 0.7371 | 8.59 | PASS | ACCEPTABLE |  | 1
231 | 2323 | 2235 | 90 | 6361.73 | 5 | 225 | 81 | 3.5368 | 1.2732 | 11.28 | PASS | ACCEPTABLE |  | 1
232 | 1123 | 2236 | 92 | 6647.61 | 6 | 322 | 105 | 4.8438 | 1.5795 | 12.57 | PASS | ACCEPTABLE |  | 1
233 | 1274 | 2236 | 92 | 6647.61 | 1 | 81 | 81 | 1.2185 | 1.2185 | 11.04 | PASS | ACCEPTABLE |  | 1
234 | 1723 | 2236 | 90 | 6361.73 | 3 | 157 | 79 | 2.4679 | 1.2418 | 11.14 | PASS | ACCEPTABLE |  | 1
235 | 525 | 2237 | 92 | 6647.61 | 6 | 510 | 197 | 7.6719 | 2.9635 | 17.21 | PASS | ACCEPTABLE |  | 1
236 | 675 | 2237 | 92 | 6647.61 | 3 | 107 | 49 | 1.6096 | 0.7371 | 8.59 | PASS | ACCEPTABLE |  | 1
237 | 974 | 2237 | 92 | 6647.61 | 3 | 159 | 81 | 2.3918 | 1.2185 | 11.04 | PASS | ACCEPTABLE |  | 1
238 | 1871 | 2237 | 92 | 6647.61 | 2 | 143 | 81 | 2.1511 | 1.2185 | 11.04 | PASS | ACCEPTABLE |  | 1
239 | 375 | 2239 | 92 | 6647.61 | 5 | 349 | 149 | 5.25 | 2.2414 | 14.97 | PASS | ACCEPTABLE |  | 1
240 | 824 | 2239 | 92 | 6647.61 | 3 | 107 | 49 | 1.6096 | 0.7371 | 8.59 | PASS | ACCEPTABLE |  | 1
241 | 2621 | 2381 | 94 | 6939.78 | 3 | 255 | 113 | 3.6745 | 1.6283 | 12.76 | PASS | ACCEPTABLE |  | 1
242 | 1427 | 2383 | 100 | 7853.98 | 4 | 205 | 81 | 2.6101 | 1.0313 | 10.16 | PASS | ACCEPTABLE |  | 1
243 | 2173 | 2384 | 92 | 6647.61 | 3 | 139 | 81 | 2.091 | 1.2185 | 11.04 | PASS | ACCEPTABLE |  | 1
244 | 2322 | 2384 | 90 | 6361.73 | 2 | 191 | 110 | 3.0023 | 1.7291 | 13.15 | PASS | ACCEPTABLE |  | 1
245 | 2473 | 2384 | 92 | 6647.61 | 2 | 58 | 29 | 0.8725 | 0.4362 | 6.6 | PASS | ACCEPTABLE |  | 1
246 | 1575 | 2385 | 92 | 6647.61 | 2 | 42 | 29 | 0.6318 | 0.4362 | 6.6 | PASS | ACCEPTABLE |  | 1
247 | 1874 | 2385 | 92 | 6647.61 | 3 | 168 | 86 | 2.5272 | 1.2937 | 11.37 | PASS | ACCEPTABLE |  | 1
248 | 2024 | 2385 | 92 | 6647.61 | 4 | 232 | 113 | 3.49 | 1.6999 | 13.04 | PASS | ACCEPTABLE |  | 1
249 | 1125 | 2386 | 92 | 6647.61 | 3 | 162 | 81 | 2.437 | 1.2185 | 11.04 | PASS | ACCEPTABLE |  | 1
250 | 1274 | 2386 | 92 | 6647.61 | 4 | 102 | 31 | 1.5344 | 0.4663 | 6.83 | PASS | ACCEPTABLE |  | 1
251 | 1723 | 2386 | 92 | 6647.61 | 2 | 62 | 49 | 0.9327 | 0.7371 | 8.59 | PASS | ACCEPTABLE |  | 1
252 | 373 | 2387 | 94 | 6939.78 | 2 | 382 | 233 | 5.5045 | 3.3575 | 18.32 | PASS | ACCEPTABLE |  | 1
253 | 526 | 2387 | 92 | 6647.61 | 1 | 29 | 29 | 0.4362 | 0.4362 | 6.6 | PASS | ACCEPTABLE |  | 1
254 | 824 | 2387 | 92 | 6647.61 | 3 | 91 | 49 | 1.3689 | 0.7371 | 8.59 | PASS | ACCEPTABLE |  | 1
255 | 973 | 2387 | 92 | 6647.61 | 3 | 107 | 49 | 1.6096 | 0.7371 | 8.59 | PASS | ACCEPTABLE |  | 1
256 | 675 | 2390 | 92 | 6647.61 | 3 | 257 | 130 | 3.8661 | 1.9556 | 13.98 | PASS | ACCEPTABLE |  | 1

## Algorithm Analysis
ALGORITHM ANALYSIS - HONEST ASSESSMENT
Detection integrity
- Balls detected: 256 of 256 expected grid slots
- Pads placed from grid estimation (no direct evidence): 0
- Mean detection confidence (evidence-backed pads): 1.00
- Ball quality split: 252 PASS / 4 REVIEW / 0 FAIL
Measurement pipeline (what actually produced these numbers)
- 1. CLAHE contrast enhancement + median denoising of the raw X-ray.
- 2. Solder-ball detection: Hough circles + dark-blob evidence, regularized onto the 16x16 BGA grid (affine + homography fit for oblique views, per-ball local snap with non-degradation gates).
- 3. Per-ball void segmentation: median-background subtraction (kernel > ball radius), bond-wire suppression by grayscale closing, residual threshold, then shape filtering.
- 4. Detected void blobs are rendered as fitted circles when they fill >= 45% of the fitted disc (physical voids are spherical gas bubbles); ragged non-circular structures keep their raw contour.
- 5. Component-level sanity filters remove rim arcs, trace stripes, bare-board bleed-through and empty-pad artifacts before metrics.
Classification thresholds applied
- Defect (FAIL): total void >= 25.0% of ball area (IPC-A-610).
- Process indicator (REVIEW): total void >= 10.0% (IPC-7095 guidance).
- Dominant single void (REVIEW): largest void >= 12.25% of ball area (~35% of ball diameter).
Measurement uncertainty - read before trusting decimals
- Projected-area measurement: one top-down 2D X-ray cannot separate package-interface, mid-ball and pad-interface voids; the 25% IPC-A-610 criterion is applied on the projection, exactly as the standard defines it for X-ray inspection.
- Analysis is restricted to the inner 82% of each ball radius; a void hiding exactly on the ball rim can be underestimated.
- Voids smaller than ~10 px^2 (about 0.15% of a ball) are below the detection floor and are intentionally ignored as noise.
- Fitted-circle rendering slightly increases void area versus the raw threshold blob (it includes the faded bubble edge); this is closer to the physical bubble size but adds ~0.3-0.6 percentage points to board averages compared to raw-contour reporting.
- JPEG compression artifacts and CLAHE amplification set a noise floor around 1-2% void ratio; differences below that level are not meaningful.
- On oblique views, perspective foreshortening distorts both ball and void areas; the ratio is partially self-correcting but not perfectly.
Known limitations of this analysis
- Components mounted on the opposite board side project dark shadows between and over balls; the detector anchors circles on grid geometry to resist this, but heavily shadowed balls have reduced void sensitivity.
- Grid slots occupied by vias (no ball populated) are still reported as balls when the slot must be filled; they show ~0% void and near-board brightness.
- Bond-wire suppression (morphological closing) can mask very thin elongated voids lying exactly under a wire.
- The tool measures voiding only; it does not assess head-in-pillow, non-wet opens, bridging or solder-ball shape defects.
Balls to verify manually first (worst 10 by total void)
- Ball #199 at (2471, 1934): total 10.67%, largest single 5.01% -> PROCESS INDICATOR
- Ball #208 at (373, 1939): total 10.52%, largest single 5.86% -> PROCESS INDICATOR
- Ball #180 at (2321, 1784): total 10.25%, largest single 7.81% -> PROCESS INDICATOR
- Ball #104 at (2470, 1036): total 10.03%, largest single 4.98% -> PROCESS INDICATOR
- Ball #166 at (2470, 1634): total 8.61%, largest single 6.55% -> ACCEPTABLE
- Ball # 13 at (2469, 138): total 7.90%, largest single 2.72% -> ACCEPTABLE
- Ball #175 at (372, 1638): total 7.89%, largest single 3.10% -> ACCEPTABLE
- Ball #235 at (525, 2237): total 7.67%, largest single 2.96% -> ACCEPTABLE
- Ball #186 at (973, 1787): total 7.57%, largest single 2.96% -> ACCEPTABLE
- Ball #137 at (2320, 1336): total 6.93%, largest single 2.34% -> ACCEPTABLE
Grid-estimated pads (verify visually)
- None - every pad was detected from direct image evidence.