## Executive Summary
BGA VOID INSPECTION REPORT
Quantitative & qualitative void analysis per IPC-A-610 / IPC-7095
Inspection details |  | IPC VERDICT: ACCEPT WITH PROCESS INDICATORS
Board / image | PCBA2_03_.jpg
Report generated | 2026-07-09 19:58
Inspection tool | BGA X-ray Void Inspection Tool | No IPC-A-610 defect. 5 ball(s) in the 10-25% process-indicator band; 1 ball(s) carry one dominant void (IPC-7095 process guidance).
Image size | 2512 x 3008 px
BGA grid | 256 expected pads (16 x 16)
Balls analyzed | 256
Processing time | 247.7 s
Key void metrics
Average void ratio | 2.0533 | %
Median void ratio | 1.6114 | %
Worst ball (total void) | 15.7391 | %
Worst single void | 15.7391 | %
Balls ACCEPTABLE | 251 | balls
Balls PROCESS INDICATOR | 5 | balls
Balls DEFECT (IPC-A-610) | 0 | balls
Void-ratio distribution
Total void per ball | Ball count
0 - 2% | 151
2 - 5% | 85
5 - 10% | 15
10 - 15% | 4
15 - 25% | 1
> 25% | 0
Assessment | Balls
ACCEPTABLE | 251
PROCESS INDICATOR | 5
DEFECT | 0

## IPC Evaluation
IPC CRITERIA EVALUATION
Criterion | Source | Limit | Measured on this board | Result
Cumulative void area per ball | IPC-A-610 (Class 1, 2, 3) | <= 25% of ball area | worst ball: 15.74% | PASS
Process indicator band (total void 10-25%) | IPC-7095 process guidance | monitor, not a defect | 5 ball(s) in band | INFO
Largest single void per ball | IPC-7095 (dominant-void guidance) | review above 12.2% area (~35% diameter) | worst single void: 39.7% of ball diameter | INFO
Void location at pad interface | IPC-7095 (30% dia at land) | requires oblique/3D view | not measurable in one top-down 2D X-ray | NOT EVALUATED
Complete ball grid detected | detection integrity gate | all expected pads found | 256 / 256 | PASS
Standards note: IPC-A-610 defines BGA voiding as a DEFECT for Class 1, 2 and 3 when the cumulative void area of a ball exceeds 25% of its X-ray image area. IPC-7095 adds process-level guidance: it classifies void types (macrovoids, planar microvoids, shrinkage, via-in-pad) and treats the 10-25% band as a process indicator to monitor. Location-specific limits (e.g. voids at the pad interface) cannot be judged from a single top-down 2D X-ray and are marked NOT EVALUATED instead of being guessed.

## Ball Details
Ball ID | X (px) | Y (px) | Diameter (px) | Ball area (px2) | Void count | Total void area (px2) | Largest void (px2) | Total void (%) | Largest void (%) | Largest void dia (% of ball dia) | Quality | IPC assessment | Grid-estimated | Confidence
1 | 1942 | 821 | 82 | 5281.02 | 0 | 0 | 0 | 0 | 0 | 0 | PASS | ACCEPTABLE |  | 1
2 | 2076 | 829 | 82 | 5281.02 | 0 | 0 | 0 | 0 | 0 | 0 | PASS | ACCEPTABLE |  | 1
3 | 126 | 831 | 90 | 6361.73 | 1 | 210 | 210 | 3.301 | 3.301 | 18.17 | PASS | ACCEPTABLE |  | 1
4 | 1684 | 835 | 82 | 5281.02 | 0 | 0 | 0 | 0 | 0 | 0 | PASS | ACCEPTABLE |  | 1
5 | 1434 | 850 | 80 | 5026.55 | 0 | 0 | 0 | 0 | 0 | 0 | PASS | ACCEPTABLE |  | 1
6 | 1553 | 836 | 84 | 5541.77 | 1 | 81 | 81 | 1.4616 | 1.4616 | 12.09 | PASS | ACCEPTABLE |  | 1
7 | 2210 | 851 | 84 | 5541.77 | 1 | 648 | 648 | 11.693 | 11.693 | 34.2 | REVIEW | PROCESS INDICATOR |  | 1
8 | 1285 | 854 | 82 | 5281.02 | 1 | 438 | 438 | 8.2939 | 8.2939 | 28.8 | PASS | ACCEPTABLE |  | 1
9 | 252 | 861 | 78 | 4778.36 | 0 | 0 | 0 | 0 | 0 | 0 | PASS | ACCEPTABLE |  | 1
10 | 1026 | 861 | 82 | 5281.02 | 0 | 0 | 0 | 0 | 0 | 0 | PASS | ACCEPTABLE |  | 1
11 | 1157 | 858 | 84 | 5541.77 | 1 | 588 | 588 | 10.6103 | 10.6103 | 32.57 | REVIEW | PROCESS INDICATOR |  | 1
12 | 630 | 835 | 82 | 5281.02 | 2 | 130 | 81 | 2.4616 | 1.5338 | 12.38 | PASS | ACCEPTABLE |  | 1
13 | 760 | 837 | 80 | 5026.55 | 1 | 113 | 113 | 2.2481 | 2.2481 | 14.99 | PASS | ACCEPTABLE |  | 1
14 | 887 | 858 | 82 | 5281.02 | 1 | 529 | 529 | 10.017 | 10.017 | 31.65 | REVIEW | PROCESS INDICATOR |  | 1
15 | 504 | 842 | 76 | 4536.46 | 0 | 0 | 0 | 0 | 0 | 0 | PASS | ACCEPTABLE |  | 1
16 | 2333 | 848 | 80 | 5026.55 | 0 | 0 | 0 | 0 | 0 | 0 | PASS | ACCEPTABLE |  | 1
17 | 1948 | 893 | 74 | 4300.84 | 2 | 94 | 81 | 2.1856 | 1.8834 | 13.72 | PASS | ACCEPTABLE |  | 1
18 | 1867 | 894 | 76 | 4536.46 | 1 | 714 | 714 | 15.7391 | 15.7391 | 39.67 | REVIEW | PROCESS INDICATOR |  | 1
19 | 1688 | 926 | 86 | 5808.8 | 1 | 31 | 31 | 0.5337 | 0.5337 | 7.31 | PASS | ACCEPTABLE |  | 1
20 | 239 | 924 | 76 | 4536.46 | 0 | 0 | 0 | 0 | 0 | 0 | PASS | ACCEPTABLE |  | 1
21 | 2219 | 929 | 80 | 5026.55 | 0 | 0 | 0 | 0 | 0 | 0 | PASS | ACCEPTABLE |  | 1
22 | 1160 | 928 | 84 | 5541.77 | 3 | 211 | 113 | 3.8074 | 2.0391 | 14.28 | PASS | ACCEPTABLE |  | 1
23 | 1284 | 931 | 86 | 5808.8 | 0 | 0 | 0 | 0 | 0 | 0 | PASS | ACCEPTABLE |  | 1
24 | 1425 | 928 | 86 | 5808.8 | 1 | 197 | 197 | 3.3914 | 3.3914 | 18.42 | PASS | ACCEPTABLE |  | 1
25 | 896 | 929 | 82 | 5281.02 | 1 | 253 | 253 | 4.7907 | 4.7907 | 21.89 | PASS | ACCEPTABLE |  | 1
26 | 1029 | 929 | 82 | 5281.02 | 1 | 253 | 253 | 4.7907 | 4.7907 | 21.89 | PASS | ACCEPTABLE |  | 1
27 | 764 | 930 | 82 | 5281.02 | 2 | 110 | 81 | 2.0829 | 1.5338 | 12.38 | PASS | ACCEPTABLE |  | 1
28 | 2359 | 930 | 74 | 4300.84 | 1 | 377 | 377 | 8.7657 | 8.7657 | 29.61 | PASS | ACCEPTABLE |  | 1
29 | 500 | 931 | 80 | 5026.55 | 2 | 327 | 246 | 6.5055 | 4.894 | 22.12 | PASS | ACCEPTABLE |  | 1
30 | 633 | 931 | 80 | 5026.55 | 0 | 0 | 0 | 0 | 0 | 0 | PASS | ACCEPTABLE |  | 1
31 | 130 | 933 | 80 | 5026.55 | 0 | 0 | 0 | 0 | 0 | 0 | PASS | ACCEPTABLE |  | 1
32 | 1557 | 951 | 92 | 6647.61 | 1 | 239 | 239 | 3.5953 | 3.5953 | 18.96 | PASS | ACCEPTABLE |  | 1
33 | 1566 | 1012 | 78 | 4778.36 | 1 | 149 | 149 | 3.1182 | 3.1182 | 17.66 | PASS | ACCEPTABLE |  | 1
34 | 1693 | 1016 | 82 | 5281.02 | 1 | 29 | 29 | 0.5491 | 0.5491 | 7.41 | PASS | ACCEPTABLE |  | 1
35 | 1961 | 1017 | 88 | 6082.12 | 2 | 198 | 149 | 3.2554 | 2.4498 | 15.65 | PASS | ACCEPTABLE |  | 1
36 | 1836 | 1019 | 94 | 6939.78 | 3 | 213 | 149 | 3.0693 | 2.147 | 14.65 | PASS | ACCEPTABLE |  | 1
37 | 139 | 1017 | 70 | 3848.45 | 2 | 379 | 253 | 9.8481 | 6.5741 | 25.64 | PASS | ACCEPTABLE |  | 1
38 | 1427 | 1019 | 86 | 5808.8 | 2 | 110 | 81 | 1.8937 | 1.3944 | 11.81 | PASS | ACCEPTABLE |  | 1
39 | 226 | 1018 | 74 | 4300.84 | 1 | 29 | 29 | 0.6743 | 0.6743 | 8.21 | PASS | ACCEPTABLE |  | 1
40 | 893 | 1021 | 84 | 5541.77 | 0 | 0 | 0 | 0 | 0 | 0 | PASS | ACCEPTABLE |  | 1
41 | 1027 | 1021 | 84 | 5541.77 | 1 | 197 | 197 | 3.5548 | 3.5548 | 18.85 | PASS | ACCEPTABLE |  | 1
42 | 1160 | 1021 | 84 | 5541.77 | 0 | 0 | 0 | 0 | 0 | 0 | PASS | ACCEPTABLE |  | 1
43 | 1288 | 1015 | 84 | 5541.77 | 1 | 49 | 49 | 0.8842 | 0.8842 | 9.4 | PASS | ACCEPTABLE |  | 1
44 | 2229 | 1021 | 94 | 6939.78 | 1 | 49 | 49 | 0.7061 | 0.7061 | 8.4 | PASS | ACCEPTABLE |  | 1
45 | 627 | 1022 | 82 | 5281.02 | 1 | 81 | 81 | 1.5338 | 1.5338 | 12.38 | PASS | ACCEPTABLE |  | 1
46 | 760 | 1022 | 82 | 5281.02 | 1 | 197 | 197 | 3.7303 | 3.7303 | 19.31 | PASS | ACCEPTABLE |  | 1
47 | 493 | 1023 | 80 | 5026.55 | 2 | 198 | 149 | 3.9391 | 2.9643 | 17.22 | PASS | ACCEPTABLE |  | 1
48 | 2335 | 1048 | 82 | 5281.02 | 0 | 0 | 0 | 0 | 0 | 0 | PASS | ACCEPTABLE |  | 1
49 | 1834 | 1111 | 86 | 5808.8 | 2 | 98 | 49 | 1.6871 | 0.8435 | 9.18 | PASS | ACCEPTABLE |  | 1
50 | 1968 | 1111 | 88 | 6082.12 | 1 | 29 | 29 | 0.4768 | 0.4768 | 6.91 | PASS | ACCEPTABLE |  | 1
51 | 1428 | 1111 | 80 | 5026.55 | 2 | 125 | 81 | 2.4868 | 1.6114 | 12.69 | PASS | ACCEPTABLE |  | 1
52 | 1698 | 1114 | 78 | 4778.36 | 4 | 220 | 81 | 4.6041 | 1.6951 | 13.02 | PASS | ACCEPTABLE |  | 1
53 | 1165 | 1114 | 88 | 6082.12 | 2 | 185 | 156 | 3.0417 | 2.5649 | 16.02 | PASS | ACCEPTABLE |  | 1
54 | 1292 | 1112 | 86 | 5808.8 | 1 | 149 | 149 | 2.5651 | 2.5651 | 16.02 | PASS | ACCEPTABLE |  | 1
55 | 884 | 1113 | 80 | 5026.55 | 1 | 113 | 113 | 2.2481 | 2.2481 | 14.99 | PASS | ACCEPTABLE |  | 1
56 | 1562 | 1131 | 78 | 4778.36 | 1 | 113 | 113 | 2.3648 | 2.3648 | 15.38 | PASS | ACCEPTABLE |  | 1
57 | 2111 | 1121 | 92 | 6647.61 | 0 | 0 | 0 | 0 | 0 | 0 | PASS | ACCEPTABLE |  | 1
58 | 125 | 1116 | 74 | 4300.84 | 0 | 0 | 0 | 0 | 0 | 0 | PASS | ACCEPTABLE |  | 1
59 | 621 | 1116 | 76 | 4536.46 | 2 | 110 | 81 | 2.4248 | 1.7855 | 13.36 | PASS | ACCEPTABLE |  | 1
60 | 757 | 1116 | 82 | 5281.02 | 1 | 149 | 149 | 2.8214 | 2.8214 | 16.8 | PASS | ACCEPTABLE |  | 1
61 | 1026 | 1114 | 78 | 4778.36 | 2 | 142 | 113 | 2.9717 | 2.3648 | 15.38 | PASS | ACCEPTABLE |  | 1
62 | 350 | 1117 | 80 | 5026.55 | 1 | 81 | 81 | 1.6114 | 1.6114 | 12.69 | PASS | ACCEPTABLE |  | 1
63 | 486 | 1117 | 80 | 5026.55 | 1 | 29 | 29 | 0.5769 | 0.5769 | 7.6 | PASS | ACCEPTABLE |  | 1
64 | 2274 | 1136 | 80 | 5026.55 | 0 | 0 | 0 | 0 | 0 | 0 | PASS | ACCEPTABLE |  | 1
65 | 1977 | 1205 | 88 | 6082.12 | 1 | 197 | 197 | 3.239 | 3.239 | 18 | PASS | ACCEPTABLE |  | 1
66 | 2113 | 1205 | 88 | 6082.12 | 0 | 0 | 0 | 0 | 0 | 0 | PASS | ACCEPTABLE |  | 1
67 | 1839 | 1207 | 76 | 4536.46 | 2 | 103 | 81 | 2.2705 | 1.7855 | 13.36 | PASS | ACCEPTABLE |  | 1
68 | 1571 | 1207 | 84 | 5541.77 | 2 | 98 | 49 | 1.7684 | 0.8842 | 9.4 | PASS | ACCEPTABLE |  | 1
69 | 1702 | 1209 | 80 | 5026.55 | 1 | 81 | 81 | 1.6114 | 1.6114 | 12.69 | PASS | ACCEPTABLE |  | 1
70 | 2250 | 1207 | 74 | 4300.84 | 1 | 29 | 29 | 0.6743 | 0.6743 | 8.21 | PASS | ACCEPTABLE |  | 1
71 | 1431 | 1207 | 82 | 5281.02 | 1 | 49 | 49 | 0.9279 | 0.9279 | 9.63 | PASS | ACCEPTABLE |  | 1
72 | 1294 | 1209 | 78 | 4778.36 | 0 | 0 | 0 | 0 | 0 | 0 | PASS | ACCEPTABLE |  | 1
73 | 1159 | 1210 | 84 | 5541.77 | 1 | 49 | 49 | 0.8842 | 0.8842 | 9.4 | PASS | ACCEPTABLE |  | 1
74 | 114 | 1211 | 74 | 4300.84 | 0 | 0 | 0 | 0 | 0 | 0 | PASS | ACCEPTABLE |  | 1
75 | 887 | 1210 | 78 | 4778.36 | 1 | 81 | 81 | 1.6951 | 1.6951 | 13.02 | PASS | ACCEPTABLE |  | 1
76 | 1027 | 1205 | 94 | 6939.78 | 2 | 55 | 29 | 0.7925 | 0.4179 | 6.46 | PASS | ACCEPTABLE |  | 1
77 | 341 | 1212 | 80 | 5026.55 | 0 | 0 | 0 | 0 | 0 | 0 | PASS | ACCEPTABLE |  | 1
78 | 478 | 1212 | 80 | 5026.55 | 2 | 126 | 113 | 2.5067 | 2.2481 | 14.99 | PASS | ACCEPTABLE |  | 1
79 | 615 | 1212 | 82 | 5281.02 | 2 | 110 | 81 | 2.0829 | 1.5338 | 12.38 | PASS | ACCEPTABLE |  | 1
80 | 750 | 1212 | 82 | 5281.02 | 2 | 78 | 49 | 1.477 | 0.9279 | 9.63 | PASS | ACCEPTABLE |  | 1
81 | 2122 | 1302 | 88 | 6082.12 | 0 | 0 | 0 | 0 | 0 | 0 | PASS | ACCEPTABLE |  | 1
82 | 1567 | 1309 | 84 | 5541.77 | 3 | 166 | 98 | 2.9954 | 1.7684 | 13.3 | PASS | ACCEPTABLE |  | 1
83 | 1708 | 1304 | 84 | 5541.77 | 1 | 19 | 19 | 0.3429 | 0.3429 | 5.86 | PASS | ACCEPTABLE |  | 1
84 | 1984 | 1304 | 86 | 5808.8 | 2 | 78 | 49 | 1.3428 | 0.8435 | 9.18 | PASS | ACCEPTABLE |  | 1
85 | 1846 | 1305 | 88 | 6082.12 | 2 | 87 | 58 | 1.4304 | 0.9536 | 9.77 | PASS | ACCEPTABLE |  | 1
86 | 1427 | 1308 | 84 | 5541.77 | 4 | 367 | 113 | 6.6224 | 2.0391 | 14.28 | PASS | ACCEPTABLE |  | 1
87 | 745 | 1309 | 78 | 4778.36 | 1 | 113 | 113 | 2.3648 | 2.3648 | 15.38 | PASS | ACCEPTABLE |  | 1
88 | 1027 | 1309 | 82 | 5281.02 | 1 | 197 | 197 | 3.7303 | 3.7303 | 19.31 | PASS | ACCEPTABLE |  | 1
89 | 1296 | 1308 | 84 | 5541.77 | 0 | 0 | 0 | 0 | 0 | 0 | PASS | ACCEPTABLE |  | 1
90 | 611 | 1309 | 82 | 5281.02 | 3 | 191 | 113 | 3.6167 | 2.1397 | 14.63 | PASS | ACCEPTABLE |  | 1
91 | 1163 | 1310 | 84 | 5541.77 | 3 | 278 | 149 | 5.0164 | 2.6887 | 16.4 | PASS | ACCEPTABLE |  | 1
92 | 332 | 1310 | 82 | 5281.02 | 1 | 149 | 149 | 2.8214 | 2.8214 | 16.8 | PASS | ACCEPTABLE |  | 1
93 | 470 | 1310 | 82 | 5281.02 | 3 | 127 | 49 | 2.4048 | 0.9279 | 9.63 | PASS | ACCEPTABLE |  | 1
94 | 884 | 1309 | 82 | 5281.02 | 5 | 357 | 149 | 6.7601 | 2.8214 | 16.8 | PASS | ACCEPTABLE |  | 1
95 | 170 | 1316 | 74 | 4300.84 | 0 | 0 | 0 | 0 | 0 | 0 | PASS | ACCEPTABLE |  | 1
96 | 2271 | 1375 | 84 | 5541.77 | 2 | 620 | 599 | 11.1878 | 10.8088 | 32.88 | REVIEW | PROCESS INDICATOR |  | 1
97 | 2132 | 1403 | 88 | 6082.12 | 1 | 149 | 149 | 2.4498 | 2.4498 | 15.65 | PASS | ACCEPTABLE |  | 1
98 | 1853 | 1404 | 88 | 6082.12 | 1 | 253 | 253 | 4.1597 | 4.1597 | 20.4 | PASS | ACCEPTABLE |  | 1
99 | 1993 | 1404 | 88 | 6082.12 | 3 | 207 | 149 | 3.4034 | 2.4498 | 15.65 | PASS | ACCEPTABLE |  | 1
100 | 1573 | 1407 | 80 | 5026.55 | 1 | 47 | 47 | 0.935 | 0.935 | 9.67 | PASS | ACCEPTABLE |  | 1
101 | 187 | 1389 | 78 | 4778.36 | 1 | 29 | 29 | 0.6069 | 0.6069 | 7.79 | PASS | ACCEPTABLE |  | 1
102 | 1714 | 1407 | 80 | 5026.55 | 1 | 176 | 176 | 3.5014 | 3.5014 | 18.71 | PASS | ACCEPTABLE |  | 1
103 | 317 | 1405 | 86 | 5808.8 | 0 | 0 | 0 | 0 | 0 | 0 | PASS | ACCEPTABLE |  | 1
104 | 601 | 1409 | 82 | 5281.02 | 2 | 110 | 81 | 2.0829 | 1.5338 | 12.38 | PASS | ACCEPTABLE |  | 1
105 | 462 | 1410 | 82 | 5281.02 | 2 | 126 | 113 | 2.3859 | 2.1397 | 14.63 | PASS | ACCEPTABLE |  | 1
106 | 1297 | 1410 | 90 | 6361.73 | 2 | 178 | 149 | 2.798 | 2.3421 | 15.3 | PASS | ACCEPTABLE |  | 1
107 | 1437 | 1410 | 86 | 5808.8 | 5 | 185 | 49 | 3.1848 | 0.8435 | 9.18 | PASS | ACCEPTABLE |  | 1
108 | 740 | 1408 | 80 | 5026.55 | 2 | 226 | 113 | 4.4961 | 2.2481 | 14.99 | PASS | ACCEPTABLE |  | 1
109 | 1020 | 1411 | 88 | 6082.12 | 2 | 98 | 49 | 1.6113 | 0.8056 | 8.98 | PASS | ACCEPTABLE |  | 1
110 | 1158 | 1411 | 90 | 6361.73 | 3 | 202 | 149 | 3.1752 | 2.3421 | 15.3 | PASS | ACCEPTABLE |  | 1
111 | 879 | 1409 | 80 | 5026.55 | 1 | 71 | 71 | 1.4125 | 1.4125 | 11.88 | PASS | ACCEPTABLE |  | 1
112 | 2283 | 1502 | 80 | 5026.55 | 2 | 90 | 49 | 1.7905 | 0.9748 | 9.87 | PASS | ACCEPTABLE |  | 1
113 | 2142 | 1505 | 88 | 6082.12 | 1 | 113 | 113 | 1.8579 | 1.8579 | 13.63 | PASS | ACCEPTABLE |  | 1
114 | 2001 | 1506 | 88 | 6082.12 | 2 | 110 | 81 | 1.8086 | 1.3318 | 11.54 | PASS | ACCEPTABLE |  | 1
115 | 1860 | 1507 | 88 | 6082.12 | 1 | 317 | 317 | 5.212 | 5.212 | 22.83 | PASS | ACCEPTABLE |  | 1
116 | 1720 | 1508 | 86 | 5808.8 | 2 | 153 | 111 | 2.6339 | 1.9109 | 13.82 | PASS | ACCEPTABLE |  | 1
117 | 1578 | 1506 | 84 | 5541.77 | 2 | 60 | 31 | 1.0827 | 0.5594 | 7.48 | PASS | ACCEPTABLE |  | 1
118 | 596 | 1511 | 84 | 5541.77 | 1 | 113 | 113 | 2.0391 | 2.0391 | 14.28 | PASS | ACCEPTABLE |  | 1
119 | 735 | 1510 | 80 | 5026.55 | 3 | 127 | 49 | 2.5266 | 0.9748 | 9.87 | PASS | ACCEPTABLE |  | 1
120 | 1299 | 1511 | 90 | 6361.73 | 2 | 62 | 49 | 0.9746 | 0.7702 | 8.78 | PASS | ACCEPTABLE |  | 1
121 | 1439 | 1511 | 90 | 6361.73 | 2 | 110 | 81 | 1.7291 | 1.2732 | 11.28 | PASS | ACCEPTABLE |  | 1
122 | 313 | 1512 | 84 | 5541.77 | 0 | 0 | 0 | 0 | 0 | 0 | PASS | ACCEPTABLE |  | 1
123 | 454 | 1511 | 80 | 5026.55 | 1 | 29 | 29 | 0.5769 | 0.5769 | 7.6 | PASS | ACCEPTABLE |  | 1
124 | 878 | 1510 | 82 | 5281.02 | 0 | 0 | 0 | 0 | 0 | 0 | PASS | ACCEPTABLE |  | 1
125 | 1017 | 1512 | 88 | 6082.12 | 3 | 239 | 197 | 3.9295 | 3.239 | 18 | PASS | ACCEPTABLE |  | 1
126 | 1158 | 1512 | 90 | 6361.73 | 2 | 110 | 81 | 1.7291 | 1.2732 | 11.28 | PASS | ACCEPTABLE |  | 1
127 | 192 | 1516 | 94 | 6939.78 | 1 | 149 | 149 | 2.147 | 2.147 | 14.65 | PASS | ACCEPTABLE |  | 1
128 | 1299 | 1616 | 84 | 5541.77 | 0 | 0 | 0 | 0 | 0 | 0 | PASS | ACCEPTABLE |  | 1
129 | 2294 | 1608 | 84 | 5541.77 | 0 | 0 | 0 | 0 | 0 | 0 | PASS | ACCEPTABLE |  | 1
130 | 2153 | 1609 | 84 | 5541.77 | 1 | 197 | 197 | 3.5548 | 3.5548 | 18.85 | PASS | ACCEPTABLE |  | 1
131 | 2010 | 1611 | 80 | 5026.55 | 2 | 302 | 253 | 6.0081 | 5.0333 | 22.43 | PASS | ACCEPTABLE |  | 1
132 | 1725 | 1611 | 86 | 5808.8 | 3 | 132 | 63 | 2.2724 | 1.0846 | 10.41 | PASS | ACCEPTABLE |  | 1
133 | 1867 | 1611 | 86 | 5808.8 | 3 | 356 | 197 | 6.1286 | 3.3914 | 18.42 | PASS | ACCEPTABLE |  | 1
134 | 160 | 1615 | 86 | 5808.8 | 3 | 107 | 49 | 1.842 | 0.8435 | 9.18 | PASS | ACCEPTABLE |  | 1
135 | 293 | 1606 | 90 | 6361.73 | 1 | 49 | 49 | 0.7702 | 0.7702 | 8.78 | PASS | ACCEPTABLE |  | 1
136 | 445 | 1615 | 84 | 5541.77 | 0 | 0 | 0 | 0 | 0 | 0 | PASS | ACCEPTABLE |  | 1
137 | 588 | 1615 | 84 | 5541.77 | 0 | 0 | 0 | 0 | 0 | 0 | PASS | ACCEPTABLE |  | 1
138 | 731 | 1615 | 84 | 5541.77 | 1 | 67 | 67 | 1.209 | 1.209 | 11 | PASS | ACCEPTABLE |  | 1
139 | 877 | 1617 | 86 | 5808.8 | 2 | 78 | 49 | 1.3428 | 0.8435 | 9.18 | PASS | ACCEPTABLE |  | 1
140 | 1441 | 1615 | 90 | 6361.73 | 2 | 278 | 197 | 4.3699 | 3.0966 | 17.6 | PASS | ACCEPTABLE |  | 1
141 | 1016 | 1616 | 90 | 6361.73 | 4 | 220 | 149 | 3.4582 | 2.3421 | 15.3 | PASS | ACCEPTABLE |  | 1
142 | 1157 | 1616 | 84 | 5541.77 | 2 | 130 | 81 | 2.3458 | 1.4616 | 12.09 | PASS | ACCEPTABLE |  | 1
143 | 1582 | 1613 | 82 | 5281.02 | 4 | 150 | 63 | 2.8404 | 1.193 | 10.92 | PASS | ACCEPTABLE |  | 1
144 | 1293 | 1721 | 92 | 6647.61 | 3 | 71 | 29 | 1.0681 | 0.4362 | 6.6 | PASS | ACCEPTABLE |  | 1
145 | 1441 | 1722 | 94 | 6939.78 | 4 | 350 | 197 | 5.0434 | 2.8387 | 16.85 | PASS | ACCEPTABLE |  | 1
146 | 1589 | 1719 | 80 | 5026.55 | 3 | 121 | 49 | 2.4072 | 0.9748 | 9.87 | PASS | ACCEPTABLE |  | 1
147 | 2307 | 1715 | 84 | 5541.77 | 0 | 0 | 0 | 0 | 0 | 0 | PASS | ACCEPTABLE |  | 1
148 | 2163 | 1716 | 88 | 6082.12 | 1 | 81 | 81 | 1.3318 | 1.3318 | 11.54 | PASS | ACCEPTABLE |  | 1
149 | 1872 | 1718 | 80 | 5026.55 | 3 | 253 | 149 | 5.0333 | 2.9643 | 17.22 | PASS | ACCEPTABLE |  | 1
150 | 2019 | 1717 | 88 | 6082.12 | 2 | 304 | 275 | 4.9983 | 4.5214 | 21.26 | PASS | ACCEPTABLE |  | 1
151 | 286 | 1717 | 88 | 6082.12 | 2 | 42 | 29 | 0.6905 | 0.4768 | 6.91 | PASS | ACCEPTABLE |  | 1
152 | 863 | 1721 | 86 | 5808.8 | 1 | 29 | 29 | 0.4992 | 0.4992 | 7.07 | PASS | ACCEPTABLE |  | 1
153 | 1731 | 1718 | 84 | 5541.77 | 1 | 13 | 13 | 0.2346 | 0.2346 | 4.84 | PASS | ACCEPTABLE |  | 1
154 | 145 | 1712 | 94 | 6939.78 | 2 | 58 | 29 | 0.8358 | 0.4179 | 6.46 | PASS | ACCEPTABLE |  | 1
155 | 581 | 1722 | 84 | 5541.77 | 3 | 211 | 113 | 3.8074 | 2.0391 | 14.28 | PASS | ACCEPTABLE |  | 1
156 | 725 | 1721 | 84 | 5541.77 | 2 | 107 | 78 | 1.9308 | 1.4075 | 11.86 | PASS | ACCEPTABLE |  | 1
157 | 437 | 1722 | 86 | 5808.8 | 1 | 13 | 13 | 0.2238 | 0.2238 | 4.73 | PASS | ACCEPTABLE |  | 1
158 | 1020 | 1730 | 88 | 6082.12 | 4 | 138 | 49 | 2.2689 | 0.8056 | 8.98 | PASS | ACCEPTABLE |  | 1
159 | 1156 | 1722 | 94 | 6939.78 | 3 | 127 | 49 | 1.83 | 0.7061 | 8.4 | PASS | ACCEPTABLE |  | 1
160 | 2319 | 1824 | 88 | 6082.12 | 1 | 29 | 29 | 0.4768 | 0.4768 | 6.91 | PASS | ACCEPTABLE |  | 1
161 | 2175 | 1825 | 84 | 5541.77 | 1 | 149 | 149 | 2.6887 | 2.6887 | 16.4 | PASS | ACCEPTABLE |  | 1
162 | 1582 | 1808 | 84 | 5541.77 | 2 | 130 | 81 | 2.3458 | 1.4616 | 12.09 | PASS | ACCEPTABLE |  | 1
163 | 1881 | 1826 | 84 | 5541.77 | 2 | 178 | 149 | 3.212 | 2.6887 | 16.4 | PASS | ACCEPTABLE |  | 1
164 | 2027 | 1826 | 80 | 5026.55 | 1 | 49 | 49 | 0.9748 | 0.9748 | 9.87 | PASS | ACCEPTABLE |  | 1
165 | 136 | 1829 | 90 | 6361.73 | 0 | 0 | 0 | 0 | 0 | 0 | PASS | ACCEPTABLE |  | 1
166 | 866 | 1827 | 88 | 6082.12 | 2 | 58 | 29 | 0.9536 | 0.4768 | 6.91 | PASS | ACCEPTABLE |  | 1
167 | 1737 | 1827 | 84 | 5541.77 | 2 | 58 | 29 | 1.0466 | 0.5233 | 7.23 | PASS | ACCEPTABLE |  | 1
168 | 1302 | 1826 | 88 | 6082.12 | 2 | 78 | 49 | 1.2824 | 0.8056 | 8.98 | PASS | ACCEPTABLE |  | 1
169 | 277 | 1826 | 90 | 6361.73 | 1 | 13 | 13 | 0.2043 | 0.2043 | 4.52 | PASS | ACCEPTABLE |  | 1
170 | 574 | 1829 | 88 | 6082.12 | 2 | 58 | 29 | 0.9536 | 0.4768 | 6.91 | PASS | ACCEPTABLE |  | 1
171 | 1156 | 1828 | 88 | 6082.12 | 3 | 150 | 81 | 2.4662 | 1.3318 | 11.54 | PASS | ACCEPTABLE |  | 1
172 | 429 | 1830 | 88 | 6082.12 | 1 | 13 | 13 | 0.2137 | 0.2137 | 4.62 | PASS | ACCEPTABLE |  | 1
173 | 720 | 1829 | 84 | 5541.77 | 2 | 62 | 49 | 1.1188 | 0.8842 | 9.4 | PASS | ACCEPTABLE |  | 1
174 | 1009 | 1815 | 86 | 5808.8 | 2 | 78 | 49 | 1.3428 | 0.8435 | 9.18 | PASS | ACCEPTABLE |  | 1
175 | 1452 | 1816 | 86 | 5808.8 | 2 | 58 | 29 | 0.9985 | 0.4992 | 7.07 | PASS | ACCEPTABLE |  | 1
176 | 2331 | 1935 | 88 | 6082.12 | 1 | 36 | 36 | 0.5919 | 0.5919 | 7.69 | PASS | ACCEPTABLE |  | 1
177 | 2185 | 1936 | 84 | 5541.77 | 1 | 81 | 81 | 1.4616 | 1.4616 | 12.09 | PASS | ACCEPTABLE |  | 1
178 | 2037 | 1937 | 84 | 5541.77 | 0 | 0 | 0 | 0 | 0 | 0 | PASS | ACCEPTABLE |  | 1
179 | 1595 | 1937 | 84 | 5541.77 | 2 | 110 | 81 | 1.9849 | 1.4616 | 12.09 | PASS | ACCEPTABLE |  | 1
180 | 1743 | 1938 | 84 | 5541.77 | 1 | 29 | 29 | 0.5233 | 0.5233 | 7.23 | PASS | ACCEPTABLE |  | 1
181 | 1889 | 1938 | 84 | 5541.77 | 3 | 197 | 99 | 3.5548 | 1.7864 | 13.37 | PASS | ACCEPTABLE |  | 1
182 | 1449 | 1939 | 84 | 5541.77 | 2 | 62 | 49 | 1.1188 | 0.8842 | 9.4 | PASS | ACCEPTABLE |  | 1
183 | 270 | 1940 | 88 | 6082.12 | 2 | 114 | 81 | 1.8743 | 1.3318 | 11.54 | PASS | ACCEPTABLE |  | 1
184 | 1008 | 1940 | 86 | 5808.8 | 2 | 58 | 29 | 0.9985 | 0.4992 | 7.07 | PASS | ACCEPTABLE |  | 1
185 | 1155 | 1940 | 84 | 5541.77 | 1 | 29 | 29 | 0.5233 | 0.5233 | 7.23 | PASS | ACCEPTABLE |  | 1
186 | 1302 | 1940 | 84 | 5541.77 | 1 | 29 | 29 | 0.5233 | 0.5233 | 7.23 | PASS | ACCEPTABLE |  | 1
187 | 130 | 1935 | 94 | 6939.78 | 1 | 29 | 29 | 0.4179 | 0.4179 | 6.46 | PASS | ACCEPTABLE |  | 1
188 | 567 | 1941 | 90 | 6361.73 | 2 | 78 | 49 | 1.2261 | 0.7702 | 8.78 | PASS | ACCEPTABLE |  | 1
189 | 714 | 1941 | 88 | 6082.12 | 2 | 130 | 81 | 2.1374 | 1.3318 | 11.54 | PASS | ACCEPTABLE |  | 1
190 | 862 | 1939 | 86 | 5808.8 | 0 | 0 | 0 | 0 | 0 | 0 | PASS | ACCEPTABLE |  | 1
191 | 428 | 1948 | 92 | 6647.61 | 0 | 0 | 0 | 0 | 0 | 0 | PASS | ACCEPTABLE |  | 1
192 | 2344 | 2049 | 88 | 6082.12 | 2 | 82 | 61 | 1.3482 | 1.0029 | 10.01 | PASS | ACCEPTABLE |  | 1
193 | 2047 | 2050 | 84 | 5541.77 | 2 | 162 | 149 | 2.9233 | 2.6887 | 16.4 | PASS | ACCEPTABLE |  | 1
194 | 2196 | 2050 | 88 | 6082.12 | 2 | 162 | 113 | 2.6635 | 1.8579 | 13.63 | PASS | ACCEPTABLE |  | 1
195 | 1600 | 2051 | 84 | 5541.77 | 2 | 130 | 81 | 2.3458 | 1.4616 | 12.09 | PASS | ACCEPTABLE |  | 1
196 | 1898 | 2052 | 86 | 5808.8 | 3 | 223 | 113 | 3.839 | 1.9453 | 13.95 | PASS | ACCEPTABLE |  | 1
197 | 109 | 2054 | 94 | 6939.78 | 1 | 113 | 113 | 1.6283 | 1.6283 | 12.76 | PASS | ACCEPTABLE |  | 1
198 | 260 | 2053 | 92 | 6647.61 | 1 | 149 | 149 | 2.2414 | 2.2414 | 14.97 | PASS | ACCEPTABLE |  | 1
199 | 1303 | 2053 | 86 | 5808.8 | 2 | 142 | 113 | 2.4446 | 1.9453 | 13.95 | PASS | ACCEPTABLE |  | 1
200 | 1452 | 2053 | 86 | 5808.8 | 1 | 29 | 29 | 0.4992 | 0.4992 | 7.07 | PASS | ACCEPTABLE |  | 1
201 | 709 | 2054 | 90 | 6361.73 | 2 | 178 | 149 | 2.798 | 2.3421 | 15.3 | PASS | ACCEPTABLE |  | 1
202 | 1005 | 2054 | 88 | 6082.12 | 2 | 78 | 49 | 1.2824 | 0.8056 | 8.98 | PASS | ACCEPTABLE |  | 1
203 | 1154 | 2054 | 86 | 5808.8 | 2 | 58 | 29 | 0.9985 | 0.4992 | 7.07 | PASS | ACCEPTABLE |  | 1
204 | 1751 | 2053 | 84 | 5541.77 | 2 | 162 | 81 | 2.9233 | 1.4616 | 12.09 | PASS | ACCEPTABLE |  | 1
205 | 554 | 2047 | 94 | 6939.78 | 1 | 49 | 49 | 0.7061 | 0.7061 | 8.4 | PASS | ACCEPTABLE |  | 1
206 | 857 | 2055 | 88 | 6082.12 | 0 | 0 | 0 | 0 | 0 | 0 | PASS | ACCEPTABLE |  | 1
207 | 409 | 2056 | 88 | 6082.12 | 2 | 230 | 149 | 3.7816 | 2.4498 | 15.65 | PASS | ACCEPTABLE |  | 1
208 | 2355 | 2160 | 92 | 6647.61 | 1 | 113 | 113 | 1.6999 | 1.6999 | 13.04 | PASS | ACCEPTABLE |  | 1
209 | 2204 | 2162 | 92 | 6647.61 | 0 | 0 | 0 | 0 | 0 | 0 | PASS | ACCEPTABLE |  | 1
210 | 2061 | 2163 | 88 | 6082.12 | 2 | 94 | 81 | 1.5455 | 1.3318 | 11.54 | PASS | ACCEPTABLE |  | 1
211 | 1906 | 2168 | 86 | 5808.8 | 2 | 42 | 29 | 0.723 | 0.4992 | 7.07 | PASS | ACCEPTABLE |  | 1
212 | 250 | 2169 | 94 | 6939.78 | 1 | 29 | 29 | 0.4179 | 0.4179 | 6.46 | PASS | ACCEPTABLE |  | 1
213 | 1455 | 2169 | 86 | 5808.8 | 1 | 29 | 29 | 0.4992 | 0.4992 | 7.07 | PASS | ACCEPTABLE |  | 1
214 | 1605 | 2169 | 86 | 5808.8 | 1 | 49 | 49 | 0.8435 | 0.8435 | 9.18 | PASS | ACCEPTABLE |  | 1
215 | 102 | 2170 | 94 | 6939.78 | 2 | 42 | 29 | 0.6052 | 0.4179 | 6.46 | PASS | ACCEPTABLE |  | 1
216 | 1003 | 2170 | 90 | 6361.73 | 1 | 25 | 25 | 0.393 | 0.393 | 6.27 | PASS | ACCEPTABLE |  | 1
217 | 1304 | 2170 | 88 | 6082.12 | 2 | 58 | 29 | 0.9536 | 0.4768 | 6.91 | PASS | ACCEPTABLE |  | 1
218 | 1758 | 2170 | 90 | 6361.73 | 5 | 389 | 149 | 6.1147 | 2.3421 | 15.3 | PASS | ACCEPTABLE |  | 1
219 | 702 | 2171 | 92 | 6647.61 | 3 | 159 | 81 | 2.3918 | 1.2185 | 11.04 | PASS | ACCEPTABLE |  | 1
220 | 853 | 2171 | 92 | 6647.61 | 3 | 395 | 317 | 5.942 | 4.7686 | 21.84 | PASS | ACCEPTABLE |  | 1
221 | 1154 | 2171 | 88 | 6082.12 | 1 | 49 | 49 | 0.8056 | 0.8056 | 8.98 | PASS | ACCEPTABLE |  | 1
222 | 553 | 2172 | 90 | 6361.73 | 1 | 125 | 125 | 1.9649 | 1.9649 | 14.02 | PASS | ACCEPTABLE |  | 1
223 | 403 | 2174 | 84 | 5541.77 | 0 | 0 | 0 | 0 | 0 | 0 | PASS | ACCEPTABLE |  | 1
224 | 531 | 2277 | 78 | 4778.36 | 0 | 0 | 0 | 0 | 0 | 0 | PASS | ACCEPTABLE |  | 1
225 | 89 | 2287 | 94 | 6939.78 | 1 | 49 | 49 | 0.7061 | 0.7061 | 8.4 | PASS | ACCEPTABLE |  | 1
226 | 2373 | 2286 | 90 | 6361.73 | 1 | 149 | 149 | 2.3421 | 2.3421 | 15.3 | PASS | ACCEPTABLE |  | 1
227 | 1458 | 2288 | 88 | 6082.12 | 0 | 0 | 0 | 0 | 0 | 0 | PASS | ACCEPTABLE |  | 1
228 | 2075 | 2296 | 92 | 6647.61 | 2 | 62 | 49 | 0.9327 | 0.7371 | 8.59 | PASS | ACCEPTABLE |  | 1
229 | 2222 | 2286 | 88 | 6082.12 | 0 | 0 | 0 | 0 | 0 | 0 | PASS | ACCEPTABLE |  | 1
230 | 462 | 2289 | 84 | 5541.77 | 0 | 0 | 0 | 0 | 0 | 0 | PASS | ACCEPTABLE | yes | 0.82
231 | 698 | 2289 | 94 | 6939.78 | 2 | 58 | 29 | 0.8358 | 0.4179 | 6.46 | PASS | ACCEPTABLE |  | 1
232 | 849 | 2290 | 88 | 6082.12 | 1 | 81 | 81 | 1.3318 | 1.3318 | 11.54 | PASS | ACCEPTABLE |  | 1
233 | 1001 | 2289 | 92 | 6647.61 | 2 | 100 | 71 | 1.5043 | 1.0681 | 10.33 | PASS | ACCEPTABLE |  | 1
234 | 1153 | 2289 | 92 | 6647.61 | 0 | 0 | 0 | 0 | 0 | 0 | PASS | ACCEPTABLE |  | 1
235 | 1305 | 2289 | 90 | 6361.73 | 2 | 78 | 49 | 1.2261 | 0.7702 | 8.78 | PASS | ACCEPTABLE |  | 1
236 | 1772 | 2297 | 94 | 6939.78 | 2 | 130 | 81 | 1.8733 | 1.1672 | 10.8 | PASS | ACCEPTABLE |  | 1
237 | 1917 | 2289 | 88 | 6082.12 | 3 | 111 | 49 | 1.825 | 0.8056 | 8.98 | PASS | ACCEPTABLE |  | 1
238 | 1611 | 2290 | 90 | 6361.73 | 1 | 113 | 113 | 1.7762 | 1.7762 | 13.33 | PASS | ACCEPTABLE |  | 1
239 | 235 | 2294 | 94 | 6939.78 | 2 | 178 | 149 | 2.5649 | 2.147 | 14.65 | PASS | ACCEPTABLE |  | 1
240 | 81 | 2406 | 90 | 6361.73 | 8 | 384 | 113 | 6.0361 | 1.7762 | 13.33 | PASS | ACCEPTABLE |  | 1
241 | 2232 | 2405 | 90 | 6361.73 | 1 | 29 | 29 | 0.4559 | 0.4559 | 6.75 | PASS | ACCEPTABLE |  | 1
242 | 2384 | 2407 | 90 | 6361.73 | 2 | 162 | 113 | 2.5465 | 1.7762 | 13.33 | PASS | ACCEPTABLE |  | 1
243 | 239 | 2413 | 94 | 6939.78 | 3 | 255 | 197 | 3.6745 | 2.8387 | 16.85 | PASS | ACCEPTABLE |  | 1
244 | 2076 | 2408 | 88 | 6082.12 | 0 | 0 | 0 | 0 | 0 | 0 | PASS | ACCEPTABLE |  | 1
245 | 404 | 2408 | 76 | 4536.46 | 3 | 220 | 113 | 4.8496 | 2.4909 | 15.78 | PASS | ACCEPTABLE |  | 1
246 | 539 | 2409 | 94 | 6939.78 | 2 | 133 | 113 | 1.9165 | 1.6283 | 12.76 | PASS | ACCEPTABLE |  | 1
247 | 1768 | 2409 | 90 | 6361.73 | 2 | 78 | 49 | 1.2261 | 0.7702 | 8.78 | PASS | ACCEPTABLE |  | 1
248 | 1922 | 2409 | 90 | 6361.73 | 2 | 226 | 113 | 3.5525 | 1.7762 | 13.33 | PASS | ACCEPTABLE |  | 1
249 | 692 | 2410 | 94 | 6939.78 | 4 | 111 | 29 | 1.5995 | 0.4179 | 6.46 | PASS | ACCEPTABLE |  | 1
250 | 845 | 2410 | 94 | 6939.78 | 3 | 104 | 49 | 1.4986 | 0.7061 | 8.4 | PASS | ACCEPTABLE |  | 1
251 | 1614 | 2410 | 90 | 6361.73 | 3 | 147 | 49 | 2.3107 | 0.7702 | 8.78 | PASS | ACCEPTABLE |  | 1
252 | 999 | 2411 | 94 | 6939.78 | 3 | 147 | 49 | 2.1182 | 0.7061 | 8.4 | PASS | ACCEPTABLE |  | 1
253 | 1153 | 2411 | 94 | 6939.78 | 3 | 139 | 81 | 2.0029 | 1.1672 | 10.8 | PASS | ACCEPTABLE |  | 1
254 | 1307 | 2411 | 92 | 6647.61 | 2 | 78 | 49 | 1.1734 | 0.7371 | 8.59 | PASS | ACCEPTABLE |  | 1
255 | 1461 | 2411 | 92 | 6647.61 | 2 | 78 | 49 | 1.1734 | 0.7371 | 8.59 | PASS | ACCEPTABLE |  | 1
256 | 2263 | 1289 | 80 | 5026.55 | 0 | 0 | 0 | 0 | 0 | 0 | PASS | ACCEPTABLE |  | 0.2

## Algorithm Analysis
ALGORITHM ANALYSIS - HONEST ASSESSMENT
Detection integrity
- Balls detected: 256 of 256 expected grid slots
- Pads placed from grid estimation (no direct evidence): 1
- Mean detection confidence (evidence-backed pads): 1.00
- Ball quality split: 251 PASS / 5 REVIEW / 0 FAIL
Measurement pipeline (what actually produced these numbers)
- 1. CLAHE contrast enhancement + median denoising of the raw X-ray.
- 2. Solder-ball detection: Hough circles + dark-blob evidence, regularized onto the 16x16 BGA grid (affine + homography fit for oblique views, per-ball local snap with non-degradation gates).
- 3. Per-ball void segmentation: median-background subtraction (kernel > ball radius), bond-wire suppression by grayscale closing, residual threshold, then shape filtering.
- 4. Detected void blobs are rendered as fitted circles when they fill >= 45% of the fitted disc (physical voids are spherical gas bubbles); ragged non-circular structures keep their raw contour.
- 5. Component-level sanity filters remove rim arcs, trace stripes, bare-board bleed-through and empty-pad artifacts before metrics.
Classification thresholds applied
- Defect (FAIL): total void >= 25.0% of ball area (IPC-A-610).
- Process indicator (REVIEW): total void >= 10.0% (IPC-7095 guidance).
- Dominant single void (REVIEW): largest void >= 12.25% of ball area (~35% of ball diameter).
Measurement uncertainty - read before trusting decimals
- Projected-area measurement: one top-down 2D X-ray cannot separate package-interface, mid-ball and pad-interface voids; the 25% IPC-A-610 criterion is applied on the projection, exactly as the standard defines it for X-ray inspection.
- Analysis is restricted to the inner 82% of each ball radius; a void hiding exactly on the ball rim can be underestimated.
- Voids smaller than ~10 px^2 (about 0.15% of a ball) are below the detection floor and are intentionally ignored as noise.
- Fitted-circle rendering slightly increases void area versus the raw threshold blob (it includes the faded bubble edge); this is closer to the physical bubble size but adds ~0.3-0.6 percentage points to board averages compared to raw-contour reporting.
- JPEG compression artifacts and CLAHE amplification set a noise floor around 1-2% void ratio; differences below that level are not meaningful.
- On oblique views, perspective foreshortening distorts both ball and void areas; the ratio is partially self-correcting but not perfectly.
Known limitations of this analysis
- Components mounted on the opposite board side project dark shadows between and over balls; the detector anchors circles on grid geometry to resist this, but heavily shadowed balls have reduced void sensitivity.
- Grid slots occupied by vias (no ball populated) are still reported as balls when the slot must be filled; they show ~0% void and near-board brightness.
- Bond-wire suppression (morphological closing) can mask very thin elongated voids lying exactly under a wire.
- The tool measures voiding only; it does not assess head-in-pillow, non-wet opens, bridging or solder-ball shape defects.
Balls to verify manually first (worst 10 by total void)
- Ball # 18 at (1867, 894): total 15.74%, largest single 15.74% -> PROCESS INDICATOR
- Ball # 7 at (2210, 851): total 11.69%, largest single 11.69% -> PROCESS INDICATOR
- Ball # 96 at (2271, 1375): total 11.19%, largest single 10.81% -> PROCESS INDICATOR
- Ball # 11 at (1157, 858): total 10.61%, largest single 10.61% -> PROCESS INDICATOR
- Ball # 14 at (887, 858): total 10.02%, largest single 10.02% -> PROCESS INDICATOR
- Ball # 37 at (139, 1017): total 9.85%, largest single 6.57% -> ACCEPTABLE
- Ball # 28 at (2359, 930): total 8.77%, largest single 8.77% -> ACCEPTABLE
- Ball # 8 at (1285, 854): total 8.29%, largest single 8.29% -> ACCEPTABLE
- Ball # 94 at (884, 1309): total 6.76%, largest single 2.82% -> ACCEPTABLE
- Ball # 86 at (1427, 1308): total 6.62%, largest single 2.04% -> ACCEPTABLE
Grid-estimated pads (verify visually)
- Ball #230 at (462, 2289) - position estimated from the grid, no direct dark-pad evidence; its void metrics carry extra uncertainty