## Executive Summary
BGA VOID INSPECTION REPORT
Quantitative & qualitative void analysis per IPC-A-610 / IPC-7095
Inspection details |  | IPC VERDICT: ACCEPT WITH PROCESS INDICATORS
Board / image | PCBA2_05.jpg
Report generated | 2026-07-09 19:57
Inspection tool | BGA X-ray Void Inspection Tool | No IPC-A-610 defect. 21 ball(s) in the 10-25% process-indicator band (IPC-7095 process guidance).
Image size | 3008 x 2512 px
BGA grid | 256 expected pads (16 x 16)
Balls analyzed | 256
Processing time | 203.6 s
Key void metrics
Average void ratio | 5.854 | %
Median void ratio | 5.9368 | %
Worst ball (total void) | 14.8996 | %
Worst single void | 10.3005 | %
Balls ACCEPTABLE | 235 | balls
Balls PROCESS INDICATOR | 21 | balls
Balls DEFECT (IPC-A-610) | 0 | balls
Void-ratio distribution
Total void per ball | Ball count
0 - 2% | 39
2 - 5% | 60
5 - 10% | 136
10 - 15% | 21
15 - 25% | 0
> 25% | 0
Assessment | Balls
ACCEPTABLE | 235
PROCESS INDICATOR | 21
DEFECT | 0

## IPC Evaluation
IPC CRITERIA EVALUATION
Criterion | Source | Limit | Measured on this board | Result
Cumulative void area per ball | IPC-A-610 (Class 1, 2, 3) | <= 25% of ball area | worst ball: 14.90% | PASS
Process indicator band (total void 10-25%) | IPC-7095 process guidance | monitor, not a defect | 21 ball(s) in band | INFO
Largest single void per ball | IPC-7095 (dominant-void guidance) | review above 12.2% area (~35% diameter) | worst single void: 32.1% of ball diameter | PASS
Void location at pad interface | IPC-7095 (30% dia at land) | requires oblique/3D view | not measurable in one top-down 2D X-ray | NOT EVALUATED
Complete ball grid detected | detection integrity gate | all expected pads found | 256 / 256 | PASS
Standards note: IPC-A-610 defines BGA voiding as a DEFECT for Class 1, 2 and 3 when the cumulative void area of a ball exceeds 25% of its X-ray image area. IPC-7095 adds process-level guidance: it classifies void types (macrovoids, planar microvoids, shrinkage, via-in-pad) and treats the 10-25% band as a process indicator to monitor. Location-specific limits (e.g. voids at the pad interface) cannot be judged from a single top-down 2D X-ray and are marked NOT EVALUATED instead of being guessed.

## Ball Details
Ball ID | X (px) | Y (px) | Diameter (px) | Ball area (px2) | Void count | Total void area (px2) | Largest void (px2) | Total void (%) | Largest void (%) | Largest void dia (% of ball dia) | Quality | IPC assessment | Grid-estimated | Confidence
1 | 1265 | 112 | 104 | 8494.87 | 7 | 535 | 113 | 6.2979 | 1.3302 | 11.53 | PASS | ACCEPTABLE |  | 1
2 | 1111 | 117 | 102 | 8171.28 | 7 | 253 | 55 | 3.0962 | 0.6731 | 8.2 | PASS | ACCEPTABLE |  | 1
3 | 961 | 118 | 104 | 8494.87 | 11 | 724 | 211 | 8.5228 | 2.4839 | 15.76 | PASS | ACCEPTABLE |  | 1
4 | 810 | 119 | 104 | 8494.87 | 11 | 609 | 127 | 7.169 | 1.495 | 12.23 | PASS | ACCEPTABLE |  | 1
5 | 660 | 121 | 106 | 8824.73 | 5 | 249 | 113 | 2.8216 | 1.2805 | 11.32 | PASS | ACCEPTABLE |  | 1
6 | 2621 | 121 | 90 | 6361.73 | 2 | 162 | 149 | 2.5465 | 2.3421 | 15.3 | PASS | ACCEPTABLE |  | 1
7 | 1416 | 122 | 96 | 7238.23 | 11 | 891 | 253 | 12.3096 | 3.4953 | 18.7 | REVIEW | PROCESS INDICATOR |  | 1
8 | 353 | 123 | 116 | 10568.32 | 8 | 839 | 298 | 7.9388 | 2.8197 | 16.79 | PASS | ACCEPTABLE |  | 1
9 | 510 | 123 | 110 | 9503.32 | 2 | 187 | 138 | 1.9677 | 1.4521 | 12.05 | PASS | ACCEPTABLE |  | 1
10 | 2017 | 123 | 90 | 6361.73 | 7 | 783 | 253 | 12.308 | 3.9769 | 19.94 | REVIEW | PROCESS INDICATOR |  | 1
11 | 1716 | 124 | 90 | 6361.73 | 5 | 405 | 197 | 6.3662 | 3.0966 | 17.6 | PASS | ACCEPTABLE |  | 1
12 | 1866 | 124 | 90 | 6361.73 | 4 | 516 | 377 | 8.111 | 5.9261 | 24.34 | PASS | ACCEPTABLE |  | 1
13 | 2170 | 124 | 94 | 6939.78 | 6 | 438 | 149 | 6.3114 | 2.147 | 14.65 | PASS | ACCEPTABLE |  | 1
14 | 2323 | 124 | 94 | 6939.78 | 7 | 495 | 197 | 7.1328 | 2.8387 | 16.85 | PASS | ACCEPTABLE |  | 1
15 | 2474 | 124 | 94 | 6939.78 | 4 | 156 | 49 | 2.2479 | 0.7061 | 8.4 | PASS | ACCEPTABLE |  | 1
16 | 1565 | 125 | 92 | 6647.61 | 6 | 706 | 253 | 10.6204 | 3.8059 | 19.51 | REVIEW | PROCESS INDICATOR |  | 1
17 | 1719 | 270 | 92 | 6647.61 | 5 | 311 | 143 | 4.6784 | 2.1511 | 14.67 | PASS | ACCEPTABLE |  | 1
18 | 662 | 275 | 100 | 7853.98 | 5 | 239 | 87 | 3.043 | 1.1077 | 10.52 | PASS | ACCEPTABLE |  | 1
19 | 813 | 275 | 98 | 7542.96 | 2 | 226 | 197 | 2.9962 | 2.6117 | 16.16 | PASS | ACCEPTABLE |  | 1
20 | 964 | 275 | 98 | 7542.96 | 4 | 604 | 426 | 8.0075 | 5.6476 | 23.76 | PASS | ACCEPTABLE |  | 1
21 | 1116 | 275 | 98 | 7542.96 | 9 | 444 | 113 | 5.8863 | 1.4981 | 12.24 | PASS | ACCEPTABLE |  | 1
22 | 1265 | 275 | 94 | 6939.78 | 13 | 506 | 109 | 7.2913 | 1.5707 | 12.53 | PASS | ACCEPTABLE |  | 1
23 | 1419 | 275 | 94 | 6939.78 | 11 | 583 | 149 | 8.4008 | 2.147 | 14.65 | PASS | ACCEPTABLE |  | 1
24 | 1867 | 275 | 90 | 6361.73 | 3 | 568 | 490 | 8.9284 | 7.7023 | 27.75 | PASS | ACCEPTABLE |  | 1
25 | 2020 | 275 | 94 | 6939.78 | 3 | 211 | 81 | 3.0404 | 1.1672 | 10.8 | PASS | ACCEPTABLE |  | 1
26 | 2170 | 275 | 94 | 6939.78 | 5 | 570 | 366 | 8.2135 | 5.2739 | 22.97 | PASS | ACCEPTABLE |  | 1
27 | 2323 | 275 | 94 | 6939.78 | 2 | 630 | 377 | 9.0781 | 5.4325 | 23.31 | PASS | ACCEPTABLE |  | 1
28 | 2474 | 275 | 94 | 6939.78 | 6 | 610 | 441 | 8.7899 | 6.3547 | 25.21 | PASS | ACCEPTABLE |  | 1
29 | 2624 | 275 | 94 | 6939.78 | 2 | 98 | 49 | 1.4121 | 0.7061 | 8.4 | PASS | ACCEPTABLE |  | 1
30 | 1565 | 276 | 90 | 6361.73 | 6 | 386 | 197 | 6.0675 | 3.0966 | 17.6 | PASS | ACCEPTABLE |  | 1
31 | 360 | 280 | 108 | 9160.88 | 3 | 420 | 317 | 4.5847 | 3.4604 | 18.6 | PASS | ACCEPTABLE |  | 1
32 | 510 | 280 | 104 | 8494.87 | 5 | 1140 | 627 | 13.4199 | 7.3809 | 27.17 | REVIEW | PROCESS INDICATOR |  | 1
33 | 2470 | 424 | 90 | 6361.73 | 2 | 810 | 613 | 12.7324 | 9.6358 | 31.04 | REVIEW | PROCESS INDICATOR |  | 1
34 | 2168 | 425 | 90 | 6361.73 | 3 | 243 | 113 | 3.8197 | 1.7762 | 13.33 | PASS | ACCEPTABLE |  | 1
35 | 2320 | 425 | 90 | 6361.73 | 4 | 704 | 377 | 11.0662 | 5.9261 | 24.34 | REVIEW | PROCESS INDICATOR |  | 1
36 | 1867 | 426 | 90 | 6361.73 | 4 | 578 | 197 | 9.0856 | 3.0966 | 17.6 | PASS | ACCEPTABLE |  | 1
37 | 2018 | 426 | 90 | 6361.73 | 3 | 544 | 253 | 8.5511 | 3.9769 | 19.94 | PASS | ACCEPTABLE |  | 1
38 | 1566 | 427 | 90 | 6361.73 | 8 | 601 | 270 | 9.4471 | 4.2441 | 20.6 | PASS | ACCEPTABLE |  | 1
39 | 1717 | 427 | 90 | 6361.73 | 5 | 450 | 253 | 7.0736 | 3.9769 | 19.94 | PASS | ACCEPTABLE |  | 1
40 | 512 | 428 | 98 | 7542.96 | 5 | 829 | 317 | 10.9904 | 4.2026 | 20.5 | REVIEW | PROCESS INDICATOR |  | 1
41 | 809 | 428 | 98 | 7542.96 | 5 | 421 | 149 | 5.5814 | 1.9754 | 14.05 | PASS | ACCEPTABLE |  | 1
42 | 1264 | 428 | 92 | 6647.61 | 5 | 385 | 149 | 5.7916 | 2.2414 | 14.97 | PASS | ACCEPTABLE |  | 1
43 | 1419 | 428 | 94 | 6939.78 | 9 | 321 | 81 | 4.6255 | 1.1672 | 10.8 | PASS | ACCEPTABLE |  | 1
44 | 2624 | 428 | 94 | 6939.78 | 3 | 138 | 60 | 1.9885 | 0.8646 | 9.3 | PASS | ACCEPTABLE |  | 1
45 | 1114 | 429 | 96 | 7238.23 | 3 | 118 | 49 | 1.6302 | 0.677 | 8.23 | PASS | ACCEPTABLE |  | 1
46 | 961 | 430 | 96 | 7238.23 | 3 | 118 | 55 | 1.6302 | 0.7599 | 8.72 | PASS | ACCEPTABLE |  | 1
47 | 657 | 431 | 90 | 6361.73 | 3 | 138 | 81 | 2.1692 | 1.2732 | 11.28 | PASS | ACCEPTABLE |  | 1
48 | 355 | 433 | 106 | 8824.73 | 4 | 878 | 709 | 9.9493 | 8.0342 | 28.34 | PASS | ACCEPTABLE |  | 1
49 | 2320 | 576 | 90 | 6361.73 | 5 | 637 | 317 | 10.013 | 4.9829 | 22.32 | REVIEW | PROCESS INDICATOR |  | 1
50 | 2019 | 577 | 90 | 6361.73 | 3 | 339 | 197 | 5.3287 | 3.0966 | 17.6 | PASS | ACCEPTABLE |  | 1
51 | 2169 | 577 | 90 | 6361.73 | 3 | 463 | 253 | 7.2779 | 3.9769 | 19.94 | PASS | ACCEPTABLE |  | 1
52 | 2471 | 577 | 90 | 6361.73 | 2 | 78 | 49 | 1.2261 | 0.7702 | 8.78 | PASS | ACCEPTABLE |  | 1
53 | 963 | 579 | 94 | 6939.78 | 6 | 295 | 81 | 4.2509 | 1.1672 | 10.8 | PASS | ACCEPTABLE |  | 1
54 | 512 | 580 | 100 | 7853.98 | 5 | 727 | 571 | 9.2565 | 7.2702 | 26.96 | PASS | ACCEPTABLE |  | 1
55 | 1116 | 580 | 94 | 6939.78 | 6 | 334 | 113 | 4.8128 | 1.6283 | 12.76 | PASS | ACCEPTABLE |  | 1
56 | 1265 | 580 | 94 | 6939.78 | 5 | 569 | 197 | 8.1991 | 2.8387 | 16.85 | PASS | ACCEPTABLE |  | 1
57 | 1419 | 580 | 94 | 6939.78 | 8 | 417 | 113 | 6.0088 | 1.6283 | 12.76 | PASS | ACCEPTABLE |  | 1
58 | 1570 | 580 | 94 | 6939.78 | 5 | 451 | 253 | 6.4988 | 3.6456 | 19.09 | PASS | ACCEPTABLE |  | 1
59 | 1720 | 580 | 94 | 6939.78 | 3 | 411 | 197 | 5.9224 | 2.8387 | 16.85 | PASS | ACCEPTABLE |  | 1
60 | 1868 | 580 | 94 | 6939.78 | 3 | 515 | 253 | 7.421 | 3.6456 | 19.09 | PASS | ACCEPTABLE |  | 1
61 | 2624 | 580 | 94 | 6939.78 | 2 | 454 | 441 | 6.542 | 6.3547 | 25.21 | PASS | ACCEPTABLE |  | 1
62 | 660 | 581 | 92 | 6647.61 | 3 | 358 | 144 | 5.3854 | 2.1662 | 14.72 | PASS | ACCEPTABLE |  | 1
63 | 811 | 581 | 94 | 6939.78 | 3 | 191 | 113 | 2.7522 | 1.6283 | 12.76 | PASS | ACCEPTABLE |  | 1
64 | 359 | 584 | 100 | 7853.98 | 4 | 768 | 604 | 9.7785 | 7.6904 | 27.73 | PASS | ACCEPTABLE |  | 1
65 | 2320 | 727 | 90 | 6361.73 | 3 | 587 | 377 | 9.2271 | 5.9261 | 24.34 | PASS | ACCEPTABLE |  | 1
66 | 2472 | 727 | 90 | 6361.73 | 4 | 748 | 317 | 11.7578 | 4.9829 | 22.32 | REVIEW | PROCESS INDICATOR |  | 1
67 | 813 | 729 | 96 | 7238.23 | 8 | 456 | 197 | 6.2999 | 2.7217 | 16.5 | PASS | ACCEPTABLE |  | 1
68 | 964 | 729 | 94 | 6939.78 | 5 | 455 | 149 | 6.5564 | 2.147 | 14.65 | PASS | ACCEPTABLE |  | 1
69 | 1116 | 729 | 94 | 6939.78 | 6 | 191 | 49 | 2.7522 | 0.7061 | 8.4 | PASS | ACCEPTABLE |  | 1
70 | 1265 | 729 | 94 | 6939.78 | 6 | 578 | 253 | 8.3288 | 3.6456 | 19.09 | PASS | ACCEPTABLE |  | 1
71 | 1419 | 729 | 94 | 6939.78 | 5 | 405 | 113 | 5.8359 | 1.6283 | 12.76 | PASS | ACCEPTABLE |  | 1
72 | 1570 | 729 | 94 | 6939.78 | 4 | 396 | 149 | 5.7062 | 2.147 | 14.65 | PASS | ACCEPTABLE |  | 1
73 | 1720 | 729 | 94 | 6939.78 | 4 | 604 | 253 | 8.7034 | 3.6456 | 19.09 | PASS | ACCEPTABLE |  | 1
74 | 1868 | 729 | 94 | 6939.78 | 7 | 524 | 197 | 7.5507 | 2.8387 | 16.85 | PASS | ACCEPTABLE |  | 1
75 | 2020 | 729 | 94 | 6939.78 | 3 | 757 | 327 | 10.9081 | 4.712 | 21.71 | REVIEW | PROCESS INDICATOR |  | 1
76 | 2170 | 729 | 94 | 6939.78 | 4 | 440 | 317 | 6.3403 | 4.5679 | 21.37 | PASS | ACCEPTABLE |  | 1
77 | 2624 | 729 | 94 | 6939.78 | 3 | 330 | 197 | 4.7552 | 2.8387 | 16.85 | PASS | ACCEPTABLE |  | 1
78 | 661 | 731 | 96 | 7238.23 | 6 | 297 | 128 | 4.1032 | 1.7684 | 13.3 | PASS | ACCEPTABLE |  | 1
79 | 510 | 733 | 98 | 7542.96 | 5 | 309 | 81 | 4.0965 | 1.0738 | 10.36 | PASS | ACCEPTABLE |  | 1
80 | 359 | 734 | 98 | 7542.96 | 4 | 192 | 65 | 2.5454 | 0.8617 | 9.28 | PASS | ACCEPTABLE |  | 1
81 | 2320 | 877 | 90 | 6361.73 | 2 | 78 | 49 | 1.2261 | 0.7702 | 8.78 | PASS | ACCEPTABLE |  | 1
82 | 2472 | 877 | 90 | 6361.73 | 2 | 726 | 529 | 11.412 | 8.3154 | 28.84 | REVIEW | PROCESS INDICATOR |  | 1
83 | 813 | 882 | 94 | 6939.78 | 3 | 76 | 29 | 1.0951 | 0.4179 | 6.46 | PASS | ACCEPTABLE |  | 1
84 | 964 | 882 | 94 | 6939.78 | 3 | 127 | 49 | 1.83 | 0.7061 | 8.4 | PASS | ACCEPTABLE |  | 1
85 | 1116 | 882 | 94 | 6939.78 | 9 | 290 | 58 | 4.1788 | 0.8358 | 9.14 | PASS | ACCEPTABLE |  | 1
86 | 1265 | 882 | 94 | 6939.78 | 5 | 194 | 81 | 2.7955 | 1.1672 | 10.8 | PASS | ACCEPTABLE |  | 1
87 | 1419 | 882 | 94 | 6939.78 | 6 | 605 | 197 | 8.7179 | 2.8387 | 16.85 | PASS | ACCEPTABLE |  | 1
88 | 1570 | 882 | 94 | 6939.78 | 1 | 29 | 29 | 0.4179 | 0.4179 | 6.46 | PASS | ACCEPTABLE |  | 1
89 | 1720 | 882 | 94 | 6939.78 | 3 | 375 | 317 | 5.4036 | 4.5679 | 21.37 | PASS | ACCEPTABLE |  | 1
90 | 1868 | 882 | 94 | 6939.78 | 6 | 1034 | 441 | 14.8996 | 6.3547 | 25.21 | REVIEW | PROCESS INDICATOR |  | 1
91 | 2020 | 882 | 94 | 6939.78 | 4 | 424 | 249 | 6.1097 | 3.588 | 18.94 | PASS | ACCEPTABLE |  | 1
92 | 2170 | 882 | 94 | 6939.78 | 3 | 479 | 253 | 6.9022 | 3.6456 | 19.09 | PASS | ACCEPTABLE |  | 1
93 | 2624 | 882 | 94 | 6939.78 | 1 | 49 | 49 | 0.7061 | 0.7061 | 8.4 | PASS | ACCEPTABLE |  | 1
94 | 510 | 883 | 96 | 7238.23 | 4 | 375 | 147 | 5.1808 | 2.0309 | 14.25 | PASS | ACCEPTABLE |  | 1
95 | 661 | 883 | 94 | 6939.78 | 5 | 584 | 197 | 8.4153 | 2.8387 | 16.85 | PASS | ACCEPTABLE |  | 1
96 | 359 | 884 | 98 | 7542.96 | 2 | 142 | 113 | 1.8825 | 1.4981 | 12.24 | PASS | ACCEPTABLE |  | 1
97 | 2472 | 1028 | 90 | 6361.73 | 4 | 600 | 529 | 9.4314 | 8.3154 | 28.84 | PASS | ACCEPTABLE |  | 1
98 | 813 | 1030 | 94 | 6939.78 | 8 | 336 | 81 | 4.8417 | 1.1672 | 10.8 | PASS | ACCEPTABLE |  | 1
99 | 964 | 1030 | 94 | 6939.78 | 5 | 328 | 113 | 4.7264 | 1.6283 | 12.76 | PASS | ACCEPTABLE |  | 1
100 | 1116 | 1030 | 94 | 6939.78 | 9 | 405 | 113 | 5.8359 | 1.6283 | 12.76 | PASS | ACCEPTABLE |  | 1
101 | 1868 | 1030 | 94 | 6939.78 | 5 | 377 | 158 | 5.4325 | 2.2767 | 15.09 | PASS | ACCEPTABLE |  | 1
102 | 2020 | 1030 | 94 | 6939.78 | 4 | 427 | 356 | 6.1529 | 5.1298 | 22.65 | PASS | ACCEPTABLE |  | 1
103 | 2170 | 1030 | 94 | 6939.78 | 4 | 644 | 317 | 9.2798 | 4.5679 | 21.37 | PASS | ACCEPTABLE |  | 1
104 | 2323 | 1030 | 94 | 6939.78 | 4 | 633 | 441 | 9.1213 | 6.3547 | 25.21 | PASS | ACCEPTABLE |  | 1
105 | 2624 | 1030 | 94 | 6939.78 | 3 | 179 | 81 | 2.5793 | 1.1672 | 10.8 | PASS | ACCEPTABLE |  | 1
106 | 1572 | 1032 | 100 | 7853.98 | 4 | 798 | 659 | 10.1605 | 8.3906 | 28.97 | REVIEW | PROCESS INDICATOR |  | 1
107 | 1723 | 1032 | 100 | 7853.98 | 2 | 366 | 253 | 4.6601 | 3.2213 | 17.95 | PASS | ACCEPTABLE |  | 1
108 | 1270 | 1033 | 102 | 8171.28 | 7 | 493 | 187 | 6.0333 | 2.2885 | 15.13 | PASS | ACCEPTABLE |  | 1
109 | 1422 | 1033 | 100 | 7853.98 | 9 | 655 | 317 | 8.3397 | 4.0362 | 20.09 | PASS | ACCEPTABLE |  | 1
110 | 510 | 1034 | 96 | 7238.23 | 3 | 349 | 207 | 4.8216 | 2.8598 | 16.91 | PASS | ACCEPTABLE |  | 1
111 | 661 | 1034 | 92 | 6647.61 | 5 | 280 | 81 | 4.212 | 1.2185 | 11.04 | PASS | ACCEPTABLE |  | 1
112 | 359 | 1036 | 98 | 7542.96 | 6 | 198 | 81 | 2.625 | 1.0738 | 10.36 | PASS | ACCEPTABLE |  | 1
113 | 2473 | 1178 | 90 | 6361.73 | 5 | 725 | 317 | 11.3963 | 4.9829 | 22.32 | REVIEW | PROCESS INDICATOR |  | 1
114 | 2321 | 1179 | 90 | 6361.73 | 5 | 257 | 81 | 4.0398 | 1.2732 | 11.28 | PASS | ACCEPTABLE |  | 1
115 | 813 | 1181 | 94 | 6939.78 | 3 | 211 | 81 | 3.0404 | 1.1672 | 10.8 | PASS | ACCEPTABLE |  | 1
116 | 964 | 1181 | 94 | 6939.78 | 3 | 139 | 81 | 2.0029 | 1.1672 | 10.8 | PASS | ACCEPTABLE |  | 1
117 | 1116 | 1181 | 94 | 6939.78 | 7 | 431 | 81 | 6.2106 | 1.1672 | 10.8 | PASS | ACCEPTABLE |  | 1
118 | 1868 | 1181 | 94 | 6939.78 | 2 | 645 | 364 | 9.2942 | 5.2451 | 22.9 | PASS | ACCEPTABLE |  | 1
119 | 2020 | 1181 | 94 | 6939.78 | 3 | 182 | 113 | 2.6226 | 1.6283 | 12.76 | PASS | ACCEPTABLE |  | 1
120 | 2170 | 1181 | 94 | 6939.78 | 2 | 406 | 377 | 5.8503 | 5.4325 | 23.31 | PASS | ACCEPTABLE |  | 1
121 | 2624 | 1181 | 94 | 6939.78 | 0 | 0 | 0 | 0 | 0 | 0 | PASS | ACCEPTABLE |  | 1
122 | 1573 | 1182 | 100 | 7853.98 | 3 | 867 | 809 | 11.039 | 10.3005 | 32.09 | REVIEW | PROCESS INDICATOR |  | 1
123 | 1723 | 1182 | 100 | 7853.98 | 4 | 752 | 613 | 9.5748 | 7.805 | 27.94 | PASS | ACCEPTABLE |  | 1
124 | 1421 | 1183 | 100 | 7853.98 | 8 | 605 | 197 | 7.7031 | 2.5083 | 15.84 | PASS | ACCEPTABLE |  | 1
125 | 511 | 1184 | 94 | 6939.78 | 5 | 320 | 193 | 4.6111 | 2.7811 | 16.68 | PASS | ACCEPTABLE |  | 1
126 | 1271 | 1184 | 100 | 7853.98 | 6 | 378 | 197 | 4.8128 | 2.5083 | 15.84 | PASS | ACCEPTABLE |  | 1
127 | 662 | 1185 | 92 | 6647.61 | 7 | 314 | 113 | 4.7235 | 1.6999 | 13.04 | PASS | ACCEPTABLE |  | 1
128 | 359 | 1186 | 96 | 7238.23 | 2 | 230 | 149 | 3.1776 | 2.0585 | 14.35 | PASS | ACCEPTABLE |  | 1
129 | 2473 | 1329 | 90 | 6361.73 | 3 | 519 | 253 | 8.1582 | 3.9769 | 19.94 | PASS | ACCEPTABLE |  | 1
130 | 2322 | 1330 | 90 | 6361.73 | 3 | 227 | 149 | 3.5682 | 2.3421 | 15.3 | PASS | ACCEPTABLE |  | 1
131 | 1724 | 1333 | 100 | 7853.98 | 1 | 441 | 441 | 5.615 | 5.615 | 23.7 | PASS | ACCEPTABLE |  | 1
132 | 813 | 1334 | 94 | 6939.78 | 7 | 475 | 149 | 6.8446 | 2.147 | 14.65 | PASS | ACCEPTABLE |  | 1
133 | 964 | 1334 | 94 | 6939.78 | 2 | 58 | 29 | 0.8358 | 0.4179 | 6.46 | PASS | ACCEPTABLE |  | 1
134 | 1116 | 1334 | 94 | 6939.78 | 7 | 386 | 113 | 5.5621 | 1.6283 | 12.76 | PASS | ACCEPTABLE |  | 1
135 | 1573 | 1334 | 100 | 7853.98 | 3 | 495 | 197 | 6.3025 | 2.5083 | 15.84 | PASS | ACCEPTABLE |  | 1
136 | 1868 | 1334 | 94 | 6939.78 | 1 | 29 | 29 | 0.4179 | 0.4179 | 6.46 | PASS | ACCEPTABLE |  | 1
137 | 2020 | 1334 | 94 | 6939.78 | 1 | 49 | 49 | 0.7061 | 0.7061 | 8.4 | PASS | ACCEPTABLE |  | 1
138 | 2170 | 1334 | 94 | 6939.78 | 3 | 478 | 441 | 6.8878 | 6.3547 | 25.21 | PASS | ACCEPTABLE |  | 1
139 | 2624 | 1334 | 94 | 6939.78 | 1 | 29 | 29 | 0.4179 | 0.4179 | 6.46 | PASS | ACCEPTABLE |  | 1
140 | 1271 | 1335 | 100 | 7853.98 | 4 | 571 | 253 | 7.2702 | 3.2213 | 17.95 | PASS | ACCEPTABLE |  | 1
141 | 1422 | 1335 | 100 | 7853.98 | 3 | 127 | 49 | 1.617 | 0.6239 | 7.9 | PASS | ACCEPTABLE |  | 1
142 | 663 | 1336 | 90 | 6361.73 | 6 | 350 | 113 | 5.5017 | 1.7762 | 13.33 | PASS | ACCEPTABLE |  | 1
143 | 359 | 1337 | 94 | 6939.78 | 5 | 225 | 49 | 3.2422 | 0.7061 | 8.4 | PASS | ACCEPTABLE |  | 1
144 | 511 | 1337 | 92 | 6647.61 | 4 | 220 | 81 | 3.3095 | 1.2185 | 11.04 | PASS | ACCEPTABLE |  | 1
145 | 2170 | 1481 | 90 | 6361.73 | 3 | 543 | 317 | 8.5354 | 4.9829 | 22.32 | PASS | ACCEPTABLE |  | 1
146 | 2322 | 1481 | 90 | 6361.73 | 4 | 536 | 197 | 8.4254 | 3.0966 | 17.6 | PASS | ACCEPTABLE |  | 1
147 | 2467 | 1481 | 90 | 6361.73 | 4 | 596 | 441 | 9.3685 | 6.9321 | 26.33 | PASS | ACCEPTABLE |  | 1
148 | 1573 | 1484 | 100 | 7853.98 | 3 | 363 | 165 | 4.6219 | 2.1008 | 14.49 | PASS | ACCEPTABLE |  | 1
149 | 1724 | 1484 | 100 | 7853.98 | 2 | 628 | 579 | 7.9959 | 7.3721 | 27.15 | PASS | ACCEPTABLE |  | 1
150 | 1272 | 1485 | 100 | 7853.98 | 5 | 633 | 377 | 8.0596 | 4.8001 | 21.91 | PASS | ACCEPTABLE |  | 1
151 | 1423 | 1485 | 100 | 7853.98 | 2 | 630 | 377 | 8.0214 | 4.8001 | 21.91 | PASS | ACCEPTABLE |  | 1
152 | 813 | 1486 | 94 | 6939.78 | 5 | 265 | 149 | 3.8186 | 2.147 | 14.65 | PASS | ACCEPTABLE |  | 1
153 | 964 | 1486 | 94 | 6939.78 | 7 | 505 | 149 | 7.2769 | 2.147 | 14.65 | PASS | ACCEPTABLE |  | 1
154 | 1116 | 1486 | 94 | 6939.78 | 4 | 174 | 81 | 2.5073 | 1.1672 | 10.8 | PASS | ACCEPTABLE |  | 1
155 | 1868 | 1486 | 94 | 6939.78 | 4 | 582 | 253 | 8.3864 | 3.6456 | 19.09 | PASS | ACCEPTABLE |  | 1
156 | 2020 | 1486 | 94 | 6939.78 | 5 | 207 | 81 | 2.9828 | 1.1672 | 10.8 | PASS | ACCEPTABLE |  | 1
157 | 2624 | 1486 | 94 | 6939.78 | 1 | 81 | 81 | 1.1672 | 1.1672 | 10.8 | PASS | ACCEPTABLE |  | 1
158 | 512 | 1488 | 90 | 6361.73 | 3 | 153 | 78 | 2.405 | 1.2261 | 11.07 | PASS | ACCEPTABLE |  | 1
159 | 663 | 1488 | 90 | 6361.73 | 2 | 57 | 29 | 0.896 | 0.4559 | 6.75 | PASS | ACCEPTABLE |  | 1
160 | 359 | 1489 | 92 | 6647.61 | 4 | 156 | 49 | 2.3467 | 0.7371 | 8.59 | PASS | ACCEPTABLE |  | 1
161 | 813 | 1636 | 94 | 6939.78 | 6 | 466 | 149 | 6.7149 | 2.147 | 14.65 | PASS | ACCEPTABLE |  | 1
162 | 964 | 1636 | 94 | 6939.78 | 6 | 502 | 165 | 7.2337 | 2.3776 | 15.42 | PASS | ACCEPTABLE |  | 1
163 | 1116 | 1636 | 94 | 6939.78 | 8 | 664 | 197 | 9.568 | 2.8387 | 16.85 | PASS | ACCEPTABLE |  | 1
164 | 1265 | 1636 | 94 | 6939.78 | 4 | 452 | 194 | 6.5132 | 2.7955 | 16.72 | PASS | ACCEPTABLE |  | 1
165 | 1419 | 1636 | 94 | 6939.78 | 2 | 513 | 484 | 7.3922 | 6.9743 | 26.41 | PASS | ACCEPTABLE |  | 1
166 | 1570 | 1636 | 94 | 6939.78 | 6 | 784 | 479 | 11.2972 | 6.9022 | 26.27 | REVIEW | PROCESS INDICATOR |  | 1
167 | 1720 | 1636 | 94 | 6939.78 | 1 | 113 | 113 | 1.6283 | 1.6283 | 12.76 | PASS | ACCEPTABLE |  | 1
168 | 1868 | 1636 | 94 | 6939.78 | 3 | 519 | 441 | 7.4786 | 6.3547 | 25.21 | PASS | ACCEPTABLE |  | 1
169 | 2020 | 1636 | 94 | 6939.78 | 3 | 404 | 197 | 5.8215 | 2.8387 | 16.85 | PASS | ACCEPTABLE |  | 1
170 | 2170 | 1636 | 94 | 6939.78 | 4 | 500 | 253 | 7.2048 | 3.6456 | 19.09 | PASS | ACCEPTABLE |  | 1
171 | 2323 | 1636 | 94 | 6939.78 | 5 | 165 | 49 | 2.3776 | 0.7061 | 8.4 | PASS | ACCEPTABLE |  | 1
172 | 2474 | 1636 | 94 | 6939.78 | 3 | 323 | 197 | 4.6543 | 2.8387 | 16.85 | PASS | ACCEPTABLE |  | 1
173 | 2624 | 1636 | 94 | 6939.78 | 4 | 412 | 253 | 5.9368 | 3.6456 | 19.09 | PASS | ACCEPTABLE |  | 1
174 | 663 | 1638 | 90 | 6361.73 | 7 | 270 | 81 | 4.2441 | 1.2732 | 11.28 | PASS | ACCEPTABLE |  | 1
175 | 360 | 1639 | 92 | 6647.61 | 4 | 340 | 149 | 5.1146 | 2.2414 | 14.97 | PASS | ACCEPTABLE |  | 1
176 | 510 | 1640 | 90 | 6361.73 | 12 | 622 | 149 | 9.7772 | 2.3421 | 15.3 | PASS | ACCEPTABLE |  | 1
177 | 2626 | 1781 | 90 | 6361.73 | 1 | 29 | 29 | 0.4559 | 0.4559 | 6.75 | PASS | ACCEPTABLE |  | 1
178 | 2324 | 1782 | 90 | 6361.73 | 4 | 304 | 113 | 4.7786 | 1.7762 | 13.33 | PASS | ACCEPTABLE |  | 1
179 | 2475 | 1782 | 90 | 6361.73 | 7 | 359 | 197 | 5.6431 | 3.0966 | 17.6 | PASS | ACCEPTABLE |  | 1
180 | 662 | 1786 | 94 | 6939.78 | 10 | 810 | 253 | 11.6718 | 3.6456 | 19.09 | REVIEW | PROCESS INDICATOR |  | 1
181 | 813 | 1786 | 94 | 6939.78 | 7 | 615 | 149 | 8.862 | 2.147 | 14.65 | PASS | ACCEPTABLE |  | 1
182 | 964 | 1786 | 94 | 6939.78 | 4 | 188 | 81 | 2.709 | 1.1672 | 10.8 | PASS | ACCEPTABLE |  | 1
183 | 1116 | 1786 | 94 | 6939.78 | 4 | 218 | 85 | 3.1413 | 1.2248 | 11.07 | PASS | ACCEPTABLE |  | 1
184 | 1265 | 1786 | 94 | 6939.78 | 6 | 278 | 144 | 4.0059 | 2.075 | 14.4 | PASS | ACCEPTABLE |  | 1
185 | 1419 | 1786 | 94 | 6939.78 | 3 | 496 | 377 | 7.1472 | 5.4325 | 23.31 | PASS | ACCEPTABLE |  | 1
186 | 1570 | 1786 | 94 | 6939.78 | 2 | 426 | 377 | 6.1385 | 5.4325 | 23.31 | PASS | ACCEPTABLE |  | 1
187 | 1720 | 1786 | 94 | 6939.78 | 3 | 537 | 375 | 7.738 | 5.4036 | 23.25 | PASS | ACCEPTABLE |  | 1
188 | 1868 | 1786 | 94 | 6939.78 | 1 | 113 | 113 | 1.6283 | 1.6283 | 12.76 | PASS | ACCEPTABLE |  | 1
189 | 2020 | 1786 | 94 | 6939.78 | 4 | 388 | 197 | 5.591 | 2.8387 | 16.85 | PASS | ACCEPTABLE |  | 1
190 | 2170 | 1786 | 94 | 6939.78 | 3 | 591 | 197 | 8.5161 | 2.8387 | 16.85 | PASS | ACCEPTABLE |  | 1
191 | 359 | 1789 | 90 | 6361.73 | 4 | 288 | 149 | 4.5271 | 2.3421 | 15.3 | PASS | ACCEPTABLE |  | 1
192 | 511 | 1792 | 90 | 6361.73 | 5 | 588 | 197 | 9.2428 | 3.0966 | 17.6 | PASS | ACCEPTABLE |  | 1
193 | 2023 | 1933 | 90 | 6361.73 | 6 | 518 | 197 | 8.1424 | 3.0966 | 17.6 | PASS | ACCEPTABLE |  | 1
194 | 2173 | 1933 | 90 | 6361.73 | 5 | 473 | 197 | 7.4351 | 3.0966 | 17.6 | PASS | ACCEPTABLE |  | 1
195 | 964 | 1936 | 94 | 6939.78 | 3 | 496 | 298 | 7.1472 | 4.2941 | 20.72 | PASS | ACCEPTABLE |  | 1
196 | 1116 | 1936 | 94 | 6939.78 | 3 | 499 | 253 | 7.1904 | 3.6456 | 19.09 | PASS | ACCEPTABLE |  | 1
197 | 1265 | 1936 | 94 | 6939.78 | 4 | 736 | 377 | 10.6055 | 5.4325 | 23.31 | REVIEW | PROCESS INDICATOR |  | 1
198 | 1419 | 1936 | 94 | 6939.78 | 3 | 667 | 441 | 9.6113 | 6.3547 | 25.21 | PASS | ACCEPTABLE |  | 1
199 | 1570 | 1936 | 94 | 6939.78 | 5 | 661 | 441 | 9.5248 | 6.3547 | 25.21 | PASS | ACCEPTABLE |  | 1
200 | 1720 | 1936 | 94 | 6939.78 | 2 | 578 | 529 | 8.3288 | 7.6227 | 27.61 | PASS | ACCEPTABLE |  | 1
201 | 1868 | 1936 | 94 | 6939.78 | 6 | 674 | 253 | 9.7121 | 3.6456 | 19.09 | PASS | ACCEPTABLE |  | 1
202 | 2323 | 1936 | 94 | 6939.78 | 1 | 197 | 197 | 2.8387 | 2.8387 | 16.85 | PASS | ACCEPTABLE |  | 1
203 | 2474 | 1936 | 94 | 6939.78 | 5 | 349 | 167 | 5.029 | 2.4064 | 15.51 | PASS | ACCEPTABLE |  | 1
204 | 2624 | 1936 | 94 | 6939.78 | 0 | 0 | 0 | 0 | 0 | 0 | PASS | ACCEPTABLE |  | 1
205 | 664 | 1940 | 90 | 6361.73 | 6 | 318 | 81 | 4.9986 | 1.2732 | 11.28 | PASS | ACCEPTABLE |  | 1
206 | 815 | 1940 | 90 | 6361.73 | 8 | 528 | 149 | 8.2996 | 2.3421 | 15.3 | PASS | ACCEPTABLE |  | 1
207 | 361 | 1941 | 92 | 6647.61 | 8 | 791 | 197 | 11.899 | 2.9635 | 17.21 | REVIEW | PROCESS INDICATOR |  | 1
208 | 512 | 1943 | 90 | 6361.73 | 7 | 343 | 113 | 5.3916 | 1.7762 | 13.33 | PASS | ACCEPTABLE |  | 1
209 | 2174 | 2084 | 90 | 6361.73 | 4 | 684 | 253 | 10.7518 | 3.9769 | 19.94 | REVIEW | PROCESS INDICATOR |  | 1
210 | 2476 | 2084 | 90 | 6361.73 | 3 | 323 | 197 | 5.0772 | 3.0966 | 17.6 | PASS | ACCEPTABLE |  | 1
211 | 1571 | 2086 | 90 | 6361.73 | 8 | 596 | 149 | 9.3685 | 2.3421 | 15.3 | PASS | ACCEPTABLE |  | 1
212 | 512 | 2090 | 94 | 6939.78 | 7 | 527 | 197 | 7.5939 | 2.8387 | 16.85 | PASS | ACCEPTABLE |  | 1
213 | 662 | 2090 | 94 | 6939.78 | 8 | 516 | 149 | 7.4354 | 2.147 | 14.65 | PASS | ACCEPTABLE |  | 1
214 | 813 | 2090 | 94 | 6939.78 | 6 | 674 | 529 | 9.7121 | 7.6227 | 27.61 | PASS | ACCEPTABLE |  | 1
215 | 964 | 2090 | 94 | 6939.78 | 4 | 100 | 29 | 1.441 | 0.4179 | 6.46 | PASS | ACCEPTABLE |  | 1
216 | 1116 | 2090 | 94 | 6939.78 | 3 | 387 | 253 | 5.5765 | 3.6456 | 19.09 | PASS | ACCEPTABLE |  | 1
217 | 1265 | 2090 | 94 | 6939.78 | 5 | 597 | 377 | 8.6026 | 5.4325 | 23.31 | PASS | ACCEPTABLE |  | 1
218 | 1419 | 2090 | 94 | 6939.78 | 3 | 719 | 441 | 10.3606 | 6.3547 | 25.21 | REVIEW | PROCESS INDICATOR |  | 1
219 | 1720 | 2090 | 94 | 6939.78 | 6 | 350 | 81 | 5.0434 | 1.1672 | 10.8 | PASS | ACCEPTABLE |  | 1
220 | 1868 | 2090 | 94 | 6939.78 | 5 | 297 | 113 | 4.2797 | 1.6283 | 12.76 | PASS | ACCEPTABLE |  | 1
221 | 2020 | 2090 | 94 | 6939.78 | 3 | 543 | 317 | 7.8245 | 4.5679 | 21.37 | PASS | ACCEPTABLE |  | 1
222 | 2323 | 2090 | 94 | 6939.78 | 3 | 607 | 377 | 8.7467 | 5.4325 | 23.31 | PASS | ACCEPTABLE |  | 1
223 | 2624 | 2090 | 94 | 6939.78 | 0 | 0 | 0 | 0 | 0 | 0 | PASS | ACCEPTABLE |  | 1
224 | 361 | 2093 | 90 | 6361.73 | 6 | 465 | 226 | 7.3093 | 3.5525 | 18.85 | PASS | ACCEPTABLE |  | 1
225 | 2175 | 2236 | 90 | 6361.73 | 1 | 29 | 29 | 0.4559 | 0.4559 | 6.75 | PASS | ACCEPTABLE |  | 1
226 | 361 | 2240 | 94 | 6939.78 | 8 | 496 | 113 | 7.1472 | 1.6283 | 12.76 | PASS | ACCEPTABLE |  | 1
227 | 512 | 2240 | 94 | 6939.78 | 7 | 644 | 230 | 9.2798 | 3.3142 | 18.21 | PASS | ACCEPTABLE |  | 1
228 | 662 | 2240 | 94 | 6939.78 | 4 | 208 | 81 | 2.9972 | 1.1672 | 10.8 | PASS | ACCEPTABLE |  | 1
229 | 813 | 2240 | 94 | 6939.78 | 3 | 475 | 197 | 6.8446 | 2.8387 | 16.85 | PASS | ACCEPTABLE |  | 1
230 | 964 | 2240 | 94 | 6939.78 | 2 | 458 | 377 | 6.5996 | 5.4325 | 23.31 | PASS | ACCEPTABLE |  | 1
231 | 1116 | 2240 | 94 | 6939.78 | 5 | 553 | 317 | 7.9686 | 4.5679 | 21.37 | PASS | ACCEPTABLE |  | 1
232 | 1265 | 2240 | 94 | 6939.78 | 2 | 427 | 398 | 6.1529 | 5.7351 | 23.95 | PASS | ACCEPTABLE |  | 1
233 | 1419 | 2240 | 94 | 6939.78 | 2 | 558 | 529 | 8.0406 | 7.6227 | 27.61 | PASS | ACCEPTABLE |  | 1
234 | 1570 | 2240 | 94 | 6939.78 | 2 | 570 | 317 | 8.2135 | 4.5679 | 21.37 | PASS | ACCEPTABLE |  | 1
235 | 1720 | 2240 | 94 | 6939.78 | 3 | 539 | 441 | 7.7668 | 6.3547 | 25.21 | PASS | ACCEPTABLE |  | 1
236 | 1868 | 2240 | 94 | 6939.78 | 1 | 81 | 81 | 1.1672 | 1.1672 | 10.8 | PASS | ACCEPTABLE |  | 1
237 | 2020 | 2240 | 94 | 6939.78 | 3 | 111 | 49 | 1.5995 | 0.7061 | 8.4 | PASS | ACCEPTABLE |  | 1
238 | 2323 | 2240 | 94 | 6939.78 | 1 | 253 | 253 | 3.6456 | 3.6456 | 19.09 | PASS | ACCEPTABLE |  | 1
239 | 2474 | 2240 | 94 | 6939.78 | 0 | 0 | 0 | 0 | 0 | 0 | PASS | ACCEPTABLE |  | 1
240 | 2624 | 2240 | 94 | 6939.78 | 0 | 0 | 0 | 0 | 0 | 0 | PASS | ACCEPTABLE |  | 1
241 | 1422 | 2383 | 116 | 10568.32 | 2 | 198 | 149 | 1.8735 | 1.4099 | 11.87 | PASS | ACCEPTABLE |  | 1
242 | 361 | 2392 | 94 | 6939.78 | 6 | 579 | 253 | 8.3432 | 3.6456 | 19.09 | PASS | ACCEPTABLE |  | 1
243 | 512 | 2392 | 94 | 6939.78 | 4 | 408 | 317 | 5.8792 | 4.5679 | 21.37 | PASS | ACCEPTABLE |  | 1
244 | 662 | 2392 | 94 | 6939.78 | 5 | 373 | 197 | 5.3748 | 2.8387 | 16.85 | PASS | ACCEPTABLE |  | 1
245 | 813 | 2392 | 94 | 6939.78 | 4 | 604 | 529 | 8.7034 | 7.6227 | 27.61 | PASS | ACCEPTABLE |  | 1
246 | 964 | 2392 | 94 | 6939.78 | 4 | 600 | 529 | 8.6458 | 7.6227 | 27.61 | PASS | ACCEPTABLE |  | 1
247 | 1116 | 2392 | 94 | 6939.78 | 4 | 388 | 197 | 5.591 | 2.8387 | 16.85 | PASS | ACCEPTABLE |  | 1
248 | 1265 | 2392 | 94 | 6939.78 | 3 | 227 | 149 | 3.271 | 2.147 | 14.65 | PASS | ACCEPTABLE |  | 1
249 | 1570 | 2392 | 94 | 6939.78 | 0 | 0 | 0 | 0 | 0 | 0 | PASS | ACCEPTABLE |  | 1
250 | 1720 | 2392 | 94 | 6939.78 | 0 | 0 | 0 | 0 | 0 | 0 | PASS | ACCEPTABLE |  | 1
251 | 1868 | 2392 | 94 | 6939.78 | 0 | 0 | 0 | 0 | 0 | 0 | PASS | ACCEPTABLE |  | 1
252 | 2020 | 2392 | 94 | 6939.78 | 1 | 113 | 113 | 1.6283 | 1.6283 | 12.76 | PASS | ACCEPTABLE |  | 1
253 | 2170 | 2392 | 94 | 6939.78 | 0 | 0 | 0 | 0 | 0 | 0 | PASS | ACCEPTABLE |  | 1
254 | 2474 | 2392 | 94 | 6939.78 | 1 | 13 | 13 | 0.1873 | 0.1873 | 4.33 | PASS | ACCEPTABLE |  | 1
255 | 2624 | 2392 | 94 | 6939.78 | 3 | 91 | 49 | 1.3113 | 0.7061 | 8.4 | PASS | ACCEPTABLE |  | 1
256 | 2334 | 2398 | 90 | 6361.73 | 2 | 346 | 197 | 5.4388 | 3.0966 | 17.6 | PASS | ACCEPTABLE |  | 1

## Algorithm Analysis
ALGORITHM ANALYSIS - HONEST ASSESSMENT
Detection integrity
- Balls detected: 256 of 256 expected grid slots
- Pads placed from grid estimation (no direct evidence): 0
- Mean detection confidence (evidence-backed pads): 1.00
- Ball quality split: 235 PASS / 21 REVIEW / 0 FAIL
Measurement pipeline (what actually produced these numbers)
- 1. CLAHE contrast enhancement + median denoising of the raw X-ray.
- 2. Solder-ball detection: Hough circles + dark-blob evidence, regularized onto the 16x16 BGA grid (affine + homography fit for oblique views, per-ball local snap with non-degradation gates).
- 3. Per-ball void segmentation: median-background subtraction (kernel > ball radius), bond-wire suppression by grayscale closing, residual threshold, then shape filtering.
- 4. Detected void blobs are rendered as fitted circles when they fill >= 45% of the fitted disc (physical voids are spherical gas bubbles); ragged non-circular structures keep their raw contour.
- 5. Component-level sanity filters remove rim arcs, trace stripes, bare-board bleed-through and empty-pad artifacts before metrics.
Classification thresholds applied
- Defect (FAIL): total void >= 25.0% of ball area (IPC-A-610).
- Process indicator (REVIEW): total void >= 10.0% (IPC-7095 guidance).
- Dominant single void (REVIEW): largest void >= 12.25% of ball area (~35% of ball diameter).
Measurement uncertainty - read before trusting decimals
- Projected-area measurement: one top-down 2D X-ray cannot separate package-interface, mid-ball and pad-interface voids; the 25% IPC-A-610 criterion is applied on the projection, exactly as the standard defines it for X-ray inspection.
- Analysis is restricted to the inner 82% of each ball radius; a void hiding exactly on the ball rim can be underestimated.
- Voids smaller than ~10 px^2 (about 0.15% of a ball) are below the detection floor and are intentionally ignored as noise.
- Fitted-circle rendering slightly increases void area versus the raw threshold blob (it includes the faded bubble edge); this is closer to the physical bubble size but adds ~0.3-0.6 percentage points to board averages compared to raw-contour reporting.
- JPEG compression artifacts and CLAHE amplification set a noise floor around 1-2% void ratio; differences below that level are not meaningful.
- On oblique views, perspective foreshortening distorts both ball and void areas; the ratio is partially self-correcting but not perfectly.
Known limitations of this analysis
- Components mounted on the opposite board side project dark shadows between and over balls; the detector anchors circles on grid geometry to resist this, but heavily shadowed balls have reduced void sensitivity.
- Grid slots occupied by vias (no ball populated) are still reported as balls when the slot must be filled; they show ~0% void and near-board brightness.
- Bond-wire suppression (morphological closing) can mask very thin elongated voids lying exactly under a wire.
- The tool measures voiding only; it does not assess head-in-pillow, non-wet opens, bridging or solder-ball shape defects.
Balls to verify manually first (worst 10 by total void)
- Ball # 90 at (1868, 882): total 14.90%, largest single 6.35% -> PROCESS INDICATOR
- Ball # 32 at (510, 280): total 13.42%, largest single 7.38% -> PROCESS INDICATOR
- Ball # 33 at (2470, 424): total 12.73%, largest single 9.64% -> PROCESS INDICATOR
- Ball # 7 at (1416, 122): total 12.31%, largest single 3.50% -> PROCESS INDICATOR
- Ball # 10 at (2017, 123): total 12.31%, largest single 3.98% -> PROCESS INDICATOR
- Ball #207 at (361, 1941): total 11.90%, largest single 2.96% -> PROCESS INDICATOR
- Ball # 66 at (2472, 727): total 11.76%, largest single 4.98% -> PROCESS INDICATOR
- Ball #180 at (662, 1786): total 11.67%, largest single 3.65% -> PROCESS INDICATOR
- Ball # 82 at (2472, 877): total 11.41%, largest single 8.32% -> PROCESS INDICATOR
- Ball #113 at (2473, 1178): total 11.40%, largest single 4.98% -> PROCESS INDICATOR
Grid-estimated pads (verify visually)
- None - every pad was detected from direct image evidence.