## Executive Summary
BGA VOID INSPECTION REPORT
Quantitative & qualitative void analysis per IPC-A-610 / IPC-7095
Inspection details |  | IPC VERDICT: ACCEPT WITH PROCESS INDICATORS
Board / image | PCBA2_06.jpg
Report generated | 2026-07-09 19:59
Inspection tool | BGA X-ray Void Inspection Tool | No IPC-A-610 defect. 2 ball(s) in the 10-25% process-indicator band (IPC-7095 process guidance).
Image size | 2512 x 3008 px
BGA grid | 256 expected pads (16 x 16)
Balls analyzed | 256
Processing time | 163.0 s
Key void metrics
Average void ratio | 1.9386 | %
Median void ratio | 1.4368 | %
Worst ball (total void) | 11.9817 | %
Worst single void | 11.9131 | %
Balls ACCEPTABLE | 254 | balls
Balls PROCESS INDICATOR | 2 | balls
Balls DEFECT (IPC-A-610) | 0 | balls
Void-ratio distribution
Total void per ball | Ball count
0 - 2% | 155
2 - 5% | 79
5 - 10% | 20
10 - 15% | 2
15 - 25% | 0
> 25% | 0
Assessment | Balls
ACCEPTABLE | 254
PROCESS INDICATOR | 2
DEFECT | 0

## IPC Evaluation
IPC CRITERIA EVALUATION
Criterion | Source | Limit | Measured on this board | Result
Cumulative void area per ball | IPC-A-610 (Class 1, 2, 3) | <= 25% of ball area | worst ball: 11.98% | PASS
Process indicator band (total void 10-25%) | IPC-7095 process guidance | monitor, not a defect | 2 ball(s) in band | INFO
Largest single void per ball | IPC-7095 (dominant-void guidance) | review above 12.2% area (~35% diameter) | worst single void: 34.5% of ball diameter | PASS
Void location at pad interface | IPC-7095 (30% dia at land) | requires oblique/3D view | not measurable in one top-down 2D X-ray | NOT EVALUATED
Complete ball grid detected | detection integrity gate | all expected pads found | 256 / 256 | PASS
Standards note: IPC-A-610 defines BGA voiding as a DEFECT for Class 1, 2 and 3 when the cumulative void area of a ball exceeds 25% of its X-ray image area. IPC-7095 adds process-level guidance: it classifies void types (macrovoids, planar microvoids, shrinkage, via-in-pad) and treats the 10-25% band as a process indicator to monitor. Location-specific limits (e.g. voids at the pad interface) cannot be judged from a single top-down 2D X-ray and are marked NOT EVALUATED instead of being guessed.

## Ball Details
Ball ID | X (px) | Y (px) | Diameter (px) | Ball area (px2) | Void count | Total void area (px2) | Largest void (px2) | Total void (%) | Largest void (%) | Largest void dia (% of ball dia) | Quality | IPC assessment | Grid-estimated | Confidence
1 | 1574 | 1187 | 52 | 2123.72 | 0 | 0 | 0 | 0 | 0 | 0 | PASS | ACCEPTABLE |  | 1
2 | 1131 | 1204 | 46 | 1661.9 | 0 | 0 | 0 | 0 | 0 | 0 | PASS | ACCEPTABLE |  | 1
3 | 1195 | 1210 | 46 | 1661.9 | 0 | 0 | 0 | 0 | 0 | 0 | PASS | ACCEPTABLE |  | 1
4 | 1274 | 1210 | 46 | 1661.9 | 0 | 0 | 0 | 0 | 0 | 0 | PASS | ACCEPTABLE |  | 1
5 | 1353 | 1210 | 46 | 1661.9 | 1 | 13 | 13 | 0.7822 | 0.7822 | 8.84 | PASS | ACCEPTABLE |  | 1
6 | 1432 | 1210 | 46 | 1661.9 | 2 | 30 | 17 | 1.8052 | 1.0229 | 10.11 | PASS | ACCEPTABLE |  | 1
7 | 1511 | 1210 | 48 | 1809.56 | 0 | 0 | 0 | 0 | 0 | 0 | PASS | ACCEPTABLE |  | 1
8 | 1676 | 1199 | 48 | 1809.56 | 1 | 13 | 13 | 0.7184 | 0.7184 | 8.48 | PASS | ACCEPTABLE |  | 1
9 | 1748 | 1201 | 52 | 2123.72 | 1 | 49 | 49 | 2.3073 | 2.3073 | 15.19 | PASS | ACCEPTABLE |  | 1
10 | 1831 | 1207 | 42 | 1385.44 | 2 | 166 | 85 | 11.9817 | 6.1352 | 24.77 | REVIEW | PROCESS INDICATOR |  | 1
11 | 1907 | 1207 | 42 | 1385.44 | 3 | 118 | 76 | 8.5171 | 5.4856 | 23.42 | PASS | ACCEPTABLE |  | 1
12 | 880 | 1211 | 46 | 1661.9 | 0 | 0 | 0 | 0 | 0 | 0 | PASS | ACCEPTABLE |  | 1
13 | 1038 | 1211 | 46 | 1661.9 | 1 | 29 | 29 | 1.745 | 1.745 | 13.21 | PASS | ACCEPTABLE |  | 1
14 | 716 | 1212 | 48 | 1809.56 | 1 | 49 | 49 | 2.7078 | 2.7078 | 16.46 | PASS | ACCEPTABLE |  | 1
15 | 791 | 1217 | 46 | 1661.9 | 0 | 0 | 0 | 0 | 0 | 0 | PASS | ACCEPTABLE |  | 1
16 | 959 | 1220 | 52 | 2123.72 | 1 | 24 | 24 | 1.1301 | 1.1301 | 10.63 | PASS | ACCEPTABLE |  | 1
17 | 1909 | 1256 | 44 | 1520.53 | 2 | 42 | 29 | 2.7622 | 1.9072 | 13.81 | PASS | ACCEPTABLE |  | 1
18 | 1434 | 1259 | 46 | 1661.9 | 1 | 49 | 49 | 2.9484 | 2.9484 | 17.17 | PASS | ACCEPTABLE |  | 1
19 | 1592 | 1259 | 48 | 1809.56 | 1 | 22 | 22 | 1.2158 | 1.2158 | 11.03 | PASS | ACCEPTABLE |  | 1
20 | 1831 | 1258 | 48 | 1809.56 | 0 | 0 | 0 | 0 | 0 | 0 | PASS | ACCEPTABLE |  | 1
21 | 716 | 1258 | 46 | 1661.9 | 1 | 81 | 81 | 4.8739 | 4.8739 | 22.08 | PASS | ACCEPTABLE |  | 1
22 | 873 | 1246 | 46 | 1661.9 | 1 | 29 | 29 | 1.745 | 1.745 | 13.21 | PASS | ACCEPTABLE |  | 1
23 | 1031 | 1255 | 50 | 1963.5 | 0 | 0 | 0 | 0 | 0 | 0 | PASS | ACCEPTABLE |  | 1
24 | 1116 | 1260 | 46 | 1661.9 | 0 | 0 | 0 | 0 | 0 | 0 | PASS | ACCEPTABLE |  | 1
25 | 1195 | 1260 | 46 | 1661.9 | 0 | 0 | 0 | 0 | 0 | 0 | PASS | ACCEPTABLE |  | 1
26 | 1275 | 1260 | 46 | 1661.9 | 1 | 13 | 13 | 0.7822 | 0.7822 | 8.84 | PASS | ACCEPTABLE |  | 1
27 | 1355 | 1260 | 46 | 1661.9 | 1 | 29 | 29 | 1.745 | 1.745 | 13.21 | PASS | ACCEPTABLE |  | 1
28 | 1514 | 1260 | 46 | 1661.9 | 0 | 0 | 0 | 0 | 0 | 0 | PASS | ACCEPTABLE |  | 1
29 | 1737 | 1261 | 42 | 1385.44 | 0 | 0 | 0 | 0 | 0 | 0 | PASS | ACCEPTABLE |  | 1
30 | 798 | 1261 | 46 | 1661.9 | 0 | 0 | 0 | 0 | 0 | 0 | PASS | ACCEPTABLE |  | 1
31 | 949 | 1264 | 50 | 1963.5 | 1 | 113 | 113 | 5.755 | 5.755 | 23.99 | PASS | ACCEPTABLE |  | 1
32 | 1679 | 1262 | 52 | 2123.72 | 2 | 145 | 107 | 6.8277 | 5.0383 | 22.45 | PASS | ACCEPTABLE |  | 1
33 | 1754 | 1308 | 44 | 1520.53 | 0 | 0 | 0 | 0 | 0 | 0 | PASS | ACCEPTABLE |  | 1
34 | 1433 | 1309 | 46 | 1661.9 | 0 | 0 | 0 | 0 | 0 | 0 | PASS | ACCEPTABLE |  | 1
35 | 1515 | 1309 | 48 | 1809.56 | 2 | 58 | 29 | 3.2052 | 1.6026 | 12.66 | PASS | ACCEPTABLE |  | 1
36 | 1594 | 1309 | 46 | 1661.9 | 0 | 0 | 0 | 0 | 0 | 0 | PASS | ACCEPTABLE |  | 1
37 | 1674 | 1309 | 46 | 1661.9 | 1 | 29 | 29 | 1.745 | 1.745 | 13.21 | PASS | ACCEPTABLE |  | 1
38 | 1835 | 1309 | 50 | 1963.5 | 0 | 0 | 0 | 0 | 0 | 0 | PASS | ACCEPTABLE |  | 1
39 | 709 | 1310 | 48 | 1809.56 | 1 | 29 | 29 | 1.6026 | 1.6026 | 12.66 | PASS | ACCEPTABLE |  | 1
40 | 792 | 1308 | 46 | 1661.9 | 0 | 0 | 0 | 0 | 0 | 0 | PASS | ACCEPTABLE |  | 1
41 | 872 | 1308 | 46 | 1661.9 | 1 | 29 | 29 | 1.745 | 1.745 | 13.21 | PASS | ACCEPTABLE |  | 1
42 | 954 | 1297 | 46 | 1661.9 | 0 | 0 | 0 | 0 | 0 | 0 | PASS | ACCEPTABLE |  | 1
43 | 1035 | 1310 | 46 | 1661.9 | 2 | 42 | 29 | 2.5272 | 1.745 | 13.21 | PASS | ACCEPTABLE |  | 1
44 | 1116 | 1310 | 46 | 1661.9 | 0 | 0 | 0 | 0 | 0 | 0 | PASS | ACCEPTABLE |  | 1
45 | 1195 | 1310 | 46 | 1661.9 | 0 | 0 | 0 | 0 | 0 | 0 | PASS | ACCEPTABLE |  | 1
46 | 1274 | 1310 | 44 | 1520.53 | 0 | 0 | 0 | 0 | 0 | 0 | PASS | ACCEPTABLE |  | 1
47 | 1355 | 1310 | 46 | 1661.9 | 0 | 0 | 0 | 0 | 0 | 0 | PASS | ACCEPTABLE |  | 1
48 | 1921 | 1306 | 52 | 2123.72 | 0 | 0 | 0 | 0 | 0 | 0 | PASS | ACCEPTABLE |  | 1
49 | 1927 | 1357 | 52 | 2123.72 | 1 | 13 | 13 | 0.6121 | 0.6121 | 7.82 | PASS | ACCEPTABLE |  | 1
50 | 1678 | 1359 | 44 | 1520.53 | 1 | 29 | 29 | 1.9072 | 1.9072 | 13.81 | PASS | ACCEPTABLE |  | 1
51 | 1763 | 1354 | 50 | 1963.5 | 2 | 42 | 29 | 2.139 | 1.477 | 12.15 | PASS | ACCEPTABLE |  | 1
52 | 716 | 1359 | 46 | 1661.9 | 1 | 113 | 113 | 6.7994 | 6.7994 | 26.08 | PASS | ACCEPTABLE |  | 1
53 | 873 | 1358 | 48 | 1809.56 | 1 | 49 | 49 | 2.7078 | 2.7078 | 16.46 | PASS | ACCEPTABLE |  | 1
54 | 952 | 1358 | 46 | 1661.9 | 3 | 39 | 13 | 2.3467 | 0.7822 | 8.84 | PASS | ACCEPTABLE |  | 1
55 | 1034 | 1360 | 46 | 1661.9 | 1 | 29 | 29 | 1.745 | 1.745 | 13.21 | PASS | ACCEPTABLE |  | 1
56 | 1115 | 1360 | 46 | 1661.9 | 2 | 58 | 29 | 3.49 | 1.745 | 13.21 | PASS | ACCEPTABLE |  | 1
57 | 1195 | 1360 | 46 | 1661.9 | 0 | 0 | 0 | 0 | 0 | 0 | PASS | ACCEPTABLE |  | 1
58 | 1274 | 1360 | 46 | 1661.9 | 1 | 13 | 13 | 0.7822 | 0.7822 | 8.84 | PASS | ACCEPTABLE |  | 1
59 | 1354 | 1360 | 46 | 1661.9 | 0 | 0 | 0 | 0 | 0 | 0 | PASS | ACCEPTABLE |  | 1
60 | 1434 | 1361 | 48 | 1809.56 | 0 | 0 | 0 | 0 | 0 | 0 | PASS | ACCEPTABLE |  | 1
61 | 1517 | 1360 | 48 | 1809.56 | 0 | 0 | 0 | 0 | 0 | 0 | PASS | ACCEPTABLE |  | 1
62 | 1843 | 1363 | 48 | 1809.56 | 1 | 29 | 29 | 1.6026 | 1.6026 | 12.66 | PASS | ACCEPTABLE |  | 1
63 | 791 | 1358 | 48 | 1809.56 | 2 | 58 | 29 | 3.2052 | 1.6026 | 12.66 | PASS | ACCEPTABLE |  | 1
64 | 1594 | 1362 | 48 | 1809.56 | 2 | 70 | 41 | 3.8683 | 2.2657 | 15.05 | PASS | ACCEPTABLE |  | 1
65 | 1761 | 1410 | 48 | 1809.56 | 0 | 0 | 0 | 0 | 0 | 0 | PASS | ACCEPTABLE |  | 1
66 | 701 | 1414 | 52 | 2123.72 | 1 | 37 | 37 | 1.7422 | 1.7422 | 13.2 | PASS | ACCEPTABLE |  | 1
67 | 875 | 1411 | 48 | 1809.56 | 0 | 0 | 0 | 0 | 0 | 0 | PASS | ACCEPTABLE |  | 1
68 | 953 | 1412 | 44 | 1520.53 | 2 | 78 | 49 | 5.1298 | 3.2226 | 17.95 | PASS | ACCEPTABLE |  | 1
69 | 1196 | 1411 | 48 | 1809.56 | 0 | 0 | 0 | 0 | 0 | 0 | PASS | ACCEPTABLE |  | 1
70 | 1276 | 1411 | 48 | 1809.56 | 1 | 27 | 27 | 1.4921 | 1.4921 | 12.22 | PASS | ACCEPTABLE |  | 1
71 | 1520 | 1408 | 50 | 1963.5 | 0 | 0 | 0 | 0 | 0 | 0 | PASS | ACCEPTABLE |  | 1
72 | 1599 | 1412 | 48 | 1809.56 | 1 | 13 | 13 | 0.7184 | 0.7184 | 8.48 | PASS | ACCEPTABLE |  | 1
73 | 1679 | 1406 | 52 | 2123.72 | 1 | 13 | 13 | 0.6121 | 0.6121 | 7.82 | PASS | ACCEPTABLE |  | 1
74 | 1850 | 1415 | 50 | 1963.5 | 2 | 68 | 49 | 3.4632 | 2.4955 | 15.8 | PASS | ACCEPTABLE |  | 1
75 | 787 | 1413 | 48 | 1809.56 | 1 | 49 | 49 | 2.7078 | 2.7078 | 16.46 | PASS | ACCEPTABLE |  | 1
76 | 1359 | 1412 | 48 | 1809.56 | 0 | 0 | 0 | 0 | 0 | 0 | PASS | ACCEPTABLE |  | 1
77 | 1442 | 1412 | 50 | 1963.5 | 0 | 0 | 0 | 0 | 0 | 0 | PASS | ACCEPTABLE |  | 1
78 | 1026 | 1414 | 52 | 2123.72 | 0 | 0 | 0 | 0 | 0 | 0 | PASS | ACCEPTABLE |  | 1
79 | 1117 | 1412 | 46 | 1661.9 | 1 | 29 | 29 | 1.745 | 1.745 | 13.21 | PASS | ACCEPTABLE |  | 1
80 | 1928 | 1407 | 52 | 2123.72 | 0 | 0 | 0 | 0 | 0 | 0 | PASS | ACCEPTABLE |  | 1
81 | 1121 | 1468 | 52 | 2123.72 | 0 | 0 | 0 | 0 | 0 | 0 | PASS | ACCEPTABLE |  | 1
82 | 701 | 1466 | 48 | 1809.56 | 1 | 49 | 49 | 2.7078 | 2.7078 | 16.46 | PASS | ACCEPTABLE |  | 1
83 | 951 | 1464 | 44 | 1520.53 | 1 | 20 | 20 | 1.3153 | 1.3153 | 11.47 | PASS | ACCEPTABLE |  | 1
84 | 1602 | 1464 | 50 | 1963.5 | 0 | 0 | 0 | 0 | 0 | 0 | PASS | ACCEPTABLE |  | 1
85 | 1684 | 1463 | 48 | 1809.56 | 0 | 0 | 0 | 0 | 0 | 0 | PASS | ACCEPTABLE |  | 1
86 | 1764 | 1463 | 48 | 1809.56 | 0 | 0 | 0 | 0 | 0 | 0 | PASS | ACCEPTABLE |  | 1
87 | 1849 | 1463 | 50 | 1963.5 | 0 | 0 | 0 | 0 | 0 | 0 | PASS | ACCEPTABLE |  | 1
88 | 787 | 1464 | 50 | 1963.5 | 1 | 81 | 81 | 4.1253 | 4.1253 | 20.31 | PASS | ACCEPTABLE |  | 1
89 | 873 | 1464 | 46 | 1661.9 | 1 | 29 | 29 | 1.745 | 1.745 | 13.21 | PASS | ACCEPTABLE |  | 1
90 | 1037 | 1465 | 48 | 1809.56 | 1 | 29 | 29 | 1.6026 | 1.6026 | 12.66 | PASS | ACCEPTABLE |  | 1
91 | 1197 | 1466 | 52 | 2123.72 | 0 | 0 | 0 | 0 | 0 | 0 | PASS | ACCEPTABLE |  | 1
92 | 1276 | 1465 | 52 | 2123.72 | 0 | 0 | 0 | 0 | 0 | 0 | PASS | ACCEPTABLE |  | 1
93 | 1358 | 1465 | 52 | 2123.72 | 2 | 58 | 29 | 2.7311 | 1.3655 | 11.69 | PASS | ACCEPTABLE |  | 1
94 | 1437 | 1463 | 50 | 1963.5 | 0 | 0 | 0 | 0 | 0 | 0 | PASS | ACCEPTABLE |  | 1
95 | 1943 | 1460 | 52 | 2123.72 | 0 | 0 | 0 | 0 | 0 | 0 | PASS | ACCEPTABLE |  | 1
96 | 1513 | 1470 | 52 | 2123.72 | 0 | 0 | 0 | 0 | 0 | 0 | PASS | ACCEPTABLE |  | 1
97 | 695 | 1520 | 50 | 1963.5 | 0 | 0 | 0 | 0 | 0 | 0 | PASS | ACCEPTABLE |  | 1
98 | 1685 | 1515 | 48 | 1809.56 | 1 | 29 | 29 | 1.6026 | 1.6026 | 12.66 | PASS | ACCEPTABLE |  | 1
99 | 1939 | 1513 | 44 | 1520.53 | 2 | 42 | 29 | 2.7622 | 1.9072 | 13.81 | PASS | ACCEPTABLE |  | 1
100 | 781 | 1512 | 48 | 1809.56 | 1 | 81 | 81 | 4.4762 | 4.4762 | 21.16 | PASS | ACCEPTABLE |  | 1
101 | 1032 | 1516 | 46 | 1661.9 | 0 | 0 | 0 | 0 | 0 | 0 | PASS | ACCEPTABLE |  | 1
102 | 1603 | 1516 | 48 | 1809.56 | 1 | 26 | 26 | 1.4368 | 1.4368 | 11.99 | PASS | ACCEPTABLE |  | 1
103 | 1768 | 1516 | 46 | 1661.9 | 1 | 29 | 29 | 1.745 | 1.745 | 13.21 | PASS | ACCEPTABLE |  | 1
104 | 1858 | 1520 | 52 | 2123.72 | 0 | 0 | 0 | 0 | 0 | 0 | PASS | ACCEPTABLE |  | 1
105 | 867 | 1517 | 50 | 1963.5 | 1 | 81 | 81 | 4.1253 | 4.1253 | 20.31 | PASS | ACCEPTABLE |  | 1
106 | 951 | 1517 | 50 | 1963.5 | 2 | 78 | 49 | 3.9725 | 2.4955 | 15.8 | PASS | ACCEPTABLE |  | 1
107 | 1117 | 1514 | 48 | 1809.56 | 1 | 29 | 29 | 1.6026 | 1.6026 | 12.66 | PASS | ACCEPTABLE |  | 1
108 | 1527 | 1516 | 52 | 2123.72 | 0 | 0 | 0 | 0 | 0 | 0 | PASS | ACCEPTABLE |  | 1
109 | 1441 | 1519 | 48 | 1809.56 | 0 | 0 | 0 | 0 | 0 | 0 | PASS | ACCEPTABLE |  | 1
110 | 1195 | 1519 | 52 | 2123.72 | 1 | 29 | 29 | 1.3655 | 1.3655 | 11.69 | PASS | ACCEPTABLE |  | 1
111 | 1277 | 1519 | 52 | 2123.72 | 0 | 0 | 0 | 0 | 0 | 0 | PASS | ACCEPTABLE |  | 1
112 | 1359 | 1519 | 52 | 2123.72 | 0 | 0 | 0 | 0 | 0 | 0 | PASS | ACCEPTABLE |  | 1
113 | 695 | 1570 | 48 | 1809.56 | 0 | 0 | 0 | 0 | 0 | 0 | PASS | ACCEPTABLE |  | 1
114 | 777 | 1580 | 50 | 1963.5 | 0 | 0 | 0 | 0 | 0 | 0 | PASS | ACCEPTABLE |  | 1
115 | 1607 | 1569 | 48 | 1809.56 | 0 | 0 | 0 | 0 | 0 | 0 | PASS | ACCEPTABLE |  | 1
116 | 1689 | 1570 | 48 | 1809.56 | 0 | 0 | 0 | 0 | 0 | 0 | PASS | ACCEPTABLE |  | 1
117 | 868 | 1569 | 48 | 1809.56 | 2 | 110 | 81 | 6.0788 | 4.4762 | 21.16 | PASS | ACCEPTABLE |  | 1
118 | 947 | 1570 | 50 | 1963.5 | 1 | 113 | 113 | 5.755 | 5.755 | 23.99 | PASS | ACCEPTABLE |  | 1
119 | 1031 | 1569 | 48 | 1809.56 | 1 | 81 | 81 | 4.4762 | 4.4762 | 21.16 | PASS | ACCEPTABLE |  | 1
120 | 1118 | 1570 | 48 | 1809.56 | 2 | 61 | 32 | 3.371 | 1.7684 | 13.3 | PASS | ACCEPTABLE |  | 1
121 | 1523 | 1579 | 48 | 1809.56 | 0 | 0 | 0 | 0 | 0 | 0 | PASS | ACCEPTABLE |  | 1
122 | 1775 | 1570 | 50 | 1963.5 | 1 | 29 | 29 | 1.477 | 1.477 | 12.15 | PASS | ACCEPTABLE |  | 1
123 | 1863 | 1574 | 50 | 1963.5 | 0 | 0 | 0 | 0 | 0 | 0 | PASS | ACCEPTABLE |  | 1
124 | 1443 | 1572 | 52 | 2123.72 | 2 | 78 | 49 | 3.6728 | 2.3073 | 15.19 | PASS | ACCEPTABLE |  | 1
125 | 1942 | 1568 | 52 | 2123.72 | 1 | 13 | 13 | 0.6121 | 0.6121 | 7.82 | PASS | ACCEPTABLE |  | 1
126 | 1199 | 1570 | 52 | 2123.72 | 1 | 81 | 81 | 3.8141 | 3.8141 | 19.53 | PASS | ACCEPTABLE |  | 1
127 | 1277 | 1573 | 52 | 2123.72 | 0 | 0 | 0 | 0 | 0 | 0 | PASS | ACCEPTABLE |  | 1
128 | 1360 | 1573 | 52 | 2123.72 | 0 | 0 | 0 | 0 | 0 | 0 | PASS | ACCEPTABLE |  | 1
129 | 696 | 1623 | 44 | 1520.53 | 0 | 0 | 0 | 0 | 0 | 0 | PASS | ACCEPTABLE |  | 1
130 | 1442 | 1628 | 50 | 1963.5 | 2 | 94 | 81 | 4.7874 | 4.1253 | 20.31 | PASS | ACCEPTABLE |  | 1
131 | 1107 | 1628 | 50 | 1963.5 | 1 | 13 | 13 | 0.6621 | 0.6621 | 8.14 | PASS | ACCEPTABLE |  | 1
132 | 1694 | 1624 | 46 | 1661.9 | 1 | 29 | 29 | 1.745 | 1.745 | 13.21 | PASS | ACCEPTABLE |  | 1
133 | 1776 | 1623 | 48 | 1809.56 | 1 | 13 | 13 | 0.7184 | 0.7184 | 8.48 | PASS | ACCEPTABLE |  | 1
134 | 1861 | 1623 | 48 | 1809.56 | 1 | 29 | 29 | 1.6026 | 1.6026 | 12.66 | PASS | ACCEPTABLE |  | 1
135 | 1944 | 1622 | 46 | 1661.9 | 2 | 78 | 49 | 4.6934 | 2.9484 | 17.17 | PASS | ACCEPTABLE |  | 1
136 | 778 | 1624 | 52 | 2123.72 | 2 | 98 | 49 | 4.6146 | 2.3073 | 15.19 | PASS | ACCEPTABLE |  | 1
137 | 865 | 1624 | 48 | 1809.56 | 2 | 42 | 29 | 2.321 | 1.6026 | 12.66 | PASS | ACCEPTABLE |  | 1
138 | 945 | 1624 | 52 | 2123.72 | 1 | 113 | 113 | 5.3209 | 5.3209 | 23.07 | PASS | ACCEPTABLE |  | 1
139 | 1029 | 1624 | 52 | 2123.72 | 1 | 81 | 81 | 3.8141 | 3.8141 | 19.53 | PASS | ACCEPTABLE |  | 1
140 | 1525 | 1622 | 50 | 1963.5 | 0 | 0 | 0 | 0 | 0 | 0 | PASS | ACCEPTABLE |  | 1
141 | 1611 | 1624 | 50 | 1963.5 | 1 | 13 | 13 | 0.6621 | 0.6621 | 8.14 | PASS | ACCEPTABLE |  | 1
142 | 1278 | 1626 | 48 | 1809.56 | 2 | 73 | 44 | 4.0341 | 2.4315 | 15.59 | PASS | ACCEPTABLE |  | 1
143 | 1361 | 1625 | 52 | 2123.72 | 1 | 29 | 29 | 1.3655 | 1.3655 | 11.69 | PASS | ACCEPTABLE |  | 1
144 | 1197 | 1629 | 50 | 1963.5 | 1 | 23 | 23 | 1.1714 | 1.1714 | 10.82 | PASS | ACCEPTABLE |  | 1
145 | 691 | 1676 | 50 | 1963.5 | 1 | 49 | 49 | 2.4955 | 2.4955 | 15.8 | PASS | ACCEPTABLE |  | 1
146 | 1949 | 1672 | 52 | 2123.72 | 1 | 29 | 29 | 1.3655 | 1.3655 | 11.69 | PASS | ACCEPTABLE |  | 1
147 | 773 | 1678 | 48 | 1809.56 | 1 | 81 | 81 | 4.4762 | 4.4762 | 21.16 | PASS | ACCEPTABLE |  | 1
148 | 859 | 1679 | 46 | 1661.9 | 2 | 62 | 49 | 3.7307 | 2.9484 | 17.17 | PASS | ACCEPTABLE |  | 1
149 | 1111 | 1679 | 46 | 1661.9 | 1 | 13 | 13 | 0.7822 | 0.7822 | 8.84 | PASS | ACCEPTABLE |  | 1
150 | 1698 | 1678 | 48 | 1809.56 | 1 | 13 | 13 | 0.7184 | 0.7184 | 8.48 | PASS | ACCEPTABLE |  | 1
151 | 1782 | 1678 | 48 | 1809.56 | 1 | 49 | 49 | 2.7078 | 2.7078 | 16.46 | PASS | ACCEPTABLE |  | 1
152 | 1865 | 1678 | 48 | 1809.56 | 0 | 0 | 0 | 0 | 0 | 0 | PASS | ACCEPTABLE |  | 1
153 | 943 | 1679 | 52 | 2123.72 | 1 | 113 | 113 | 5.3209 | 5.3209 | 23.07 | PASS | ACCEPTABLE |  | 1
154 | 1027 | 1679 | 52 | 2123.72 | 1 | 49 | 49 | 2.3073 | 2.3073 | 15.19 | PASS | ACCEPTABLE |  | 1
155 | 1532 | 1679 | 48 | 1809.56 | 1 | 49 | 49 | 2.7078 | 2.7078 | 16.46 | PASS | ACCEPTABLE |  | 1
156 | 1614 | 1679 | 50 | 1963.5 | 2 | 78 | 49 | 3.9725 | 2.4955 | 15.8 | PASS | ACCEPTABLE |  | 1
157 | 1278 | 1680 | 50 | 1963.5 | 0 | 0 | 0 | 0 | 0 | 0 | PASS | ACCEPTABLE |  | 1
158 | 1362 | 1670 | 52 | 2123.72 | 1 | 29 | 29 | 1.3655 | 1.3655 | 11.69 | PASS | ACCEPTABLE |  | 1
159 | 1193 | 1681 | 52 | 2123.72 | 3 | 107 | 49 | 5.0383 | 2.3073 | 15.19 | PASS | ACCEPTABLE |  | 1
160 | 1445 | 1683 | 52 | 2123.72 | 1 | 29 | 29 | 1.3655 | 1.3655 | 11.69 | PASS | ACCEPTABLE |  | 1
161 | 682 | 1730 | 52 | 2123.72 | 1 | 82 | 82 | 3.8612 | 3.8612 | 19.65 | PASS | ACCEPTABLE |  | 1
162 | 1959 | 1731 | 50 | 1963.5 | 2 | 110 | 81 | 5.6023 | 4.1253 | 20.31 | PASS | ACCEPTABLE |  | 1
163 | 768 | 1734 | 50 | 1963.5 | 1 | 13 | 13 | 0.6621 | 0.6621 | 8.14 | PASS | ACCEPTABLE |  | 1
164 | 1026 | 1734 | 52 | 2123.72 | 1 | 29 | 29 | 1.3655 | 1.3655 | 11.69 | PASS | ACCEPTABLE |  | 1
165 | 1111 | 1735 | 46 | 1661.9 | 1 | 81 | 81 | 4.8739 | 4.8739 | 22.08 | PASS | ACCEPTABLE |  | 1
166 | 1191 | 1741 | 52 | 2123.72 | 3 | 75 | 49 | 3.5315 | 2.3073 | 15.19 | PASS | ACCEPTABLE |  | 1
167 | 1786 | 1734 | 50 | 1963.5 | 2 | 58 | 29 | 2.9539 | 1.477 | 12.15 | PASS | ACCEPTABLE |  | 1
168 | 1875 | 1732 | 50 | 1963.5 | 1 | 81 | 81 | 4.1253 | 4.1253 | 20.31 | PASS | ACCEPTABLE |  | 1
169 | 851 | 1733 | 52 | 2123.72 | 0 | 0 | 0 | 0 | 0 | 0 | PASS | ACCEPTABLE |  | 1
170 | 942 | 1735 | 52 | 2123.72 | 1 | 13 | 13 | 0.6121 | 0.6121 | 7.82 | PASS | ACCEPTABLE |  | 1
171 | 1280 | 1734 | 52 | 2123.72 | 0 | 0 | 0 | 0 | 0 | 0 | PASS | ACCEPTABLE |  | 1
172 | 1363 | 1735 | 52 | 2123.72 | 3 | 91 | 49 | 4.2849 | 2.3073 | 15.19 | PASS | ACCEPTABLE |  | 1
173 | 1443 | 1736 | 52 | 2123.72 | 1 | 81 | 81 | 3.8141 | 3.8141 | 19.53 | PASS | ACCEPTABLE |  | 1
174 | 1532 | 1734 | 48 | 1809.56 | 2 | 78 | 49 | 4.3104 | 2.7078 | 16.46 | PASS | ACCEPTABLE |  | 1
175 | 1618 | 1731 | 52 | 2123.72 | 1 | 49 | 49 | 2.3073 | 2.3073 | 15.19 | PASS | ACCEPTABLE |  | 1
176 | 1692 | 1738 | 52 | 2123.72 | 0 | 0 | 0 | 0 | 0 | 0 | PASS | ACCEPTABLE |  | 1
177 | 683 | 1790 | 52 | 2123.72 | 1 | 29 | 29 | 1.3655 | 1.3655 | 11.69 | PASS | ACCEPTABLE |  | 1
178 | 1620 | 1790 | 52 | 2123.72 | 2 | 42 | 29 | 1.9777 | 1.3655 | 11.69 | PASS | ACCEPTABLE |  | 1
179 | 1875 | 1790 | 50 | 1963.5 | 1 | 29 | 29 | 1.477 | 1.477 | 12.15 | PASS | ACCEPTABLE |  | 1
180 | 1960 | 1790 | 50 | 1963.5 | 2 | 98 | 49 | 4.9911 | 2.4955 | 15.8 | PASS | ACCEPTABLE |  | 1
181 | 762 | 1790 | 52 | 2123.72 | 1 | 81 | 81 | 3.8141 | 3.8141 | 19.53 | PASS | ACCEPTABLE |  | 1
182 | 850 | 1790 | 50 | 1963.5 | 1 | 81 | 81 | 4.1253 | 4.1253 | 20.31 | PASS | ACCEPTABLE |  | 1
183 | 939 | 1792 | 48 | 1809.56 | 1 | 29 | 29 | 1.6026 | 1.6026 | 12.66 | PASS | ACCEPTABLE |  | 1
184 | 1024 | 1791 | 52 | 2123.72 | 0 | 0 | 0 | 0 | 0 | 0 | PASS | ACCEPTABLE |  | 1
185 | 1108 | 1785 | 52 | 2123.72 | 2 | 92 | 63 | 4.332 | 2.9665 | 17.22 | PASS | ACCEPTABLE |  | 1
186 | 1194 | 1791 | 52 | 2123.72 | 0 | 0 | 0 | 0 | 0 | 0 | PASS | ACCEPTABLE |  | 1
187 | 1280 | 1791 | 52 | 2123.72 | 0 | 0 | 0 | 0 | 0 | 0 | PASS | ACCEPTABLE |  | 1
188 | 1368 | 1791 | 50 | 1963.5 | 1 | 29 | 29 | 1.477 | 1.477 | 12.15 | PASS | ACCEPTABLE |  | 1
189 | 1538 | 1790 | 50 | 1963.5 | 1 | 49 | 49 | 2.4955 | 2.4955 | 15.8 | PASS | ACCEPTABLE |  | 1
190 | 1705 | 1791 | 50 | 1963.5 | 2 | 58 | 29 | 2.9539 | 1.477 | 12.15 | PASS | ACCEPTABLE |  | 1
191 | 1790 | 1791 | 50 | 1963.5 | 2 | 78 | 49 | 3.9725 | 2.4955 | 15.8 | PASS | ACCEPTABLE |  | 1
192 | 1449 | 1791 | 48 | 1809.56 | 1 | 81 | 81 | 4.4762 | 4.4762 | 21.16 | PASS | ACCEPTABLE |  | 1
193 | 1966 | 1847 | 50 | 1963.5 | 2 | 58 | 29 | 2.9539 | 1.477 | 12.15 | PASS | ACCEPTABLE |  | 1
194 | 680 | 1848 | 48 | 1809.56 | 0 | 0 | 0 | 0 | 0 | 0 | PASS | ACCEPTABLE |  | 1
195 | 761 | 1857 | 52 | 2123.72 | 0 | 0 | 0 | 0 | 0 | 0 | PASS | ACCEPTABLE |  | 1
196 | 1708 | 1848 | 52 | 2123.72 | 2 | 98 | 49 | 4.6146 | 2.3073 | 15.19 | PASS | ACCEPTABLE |  | 1
197 | 1796 | 1848 | 48 | 1809.56 | 1 | 29 | 29 | 1.6026 | 1.6026 | 12.66 | PASS | ACCEPTABLE |  | 1
198 | 1880 | 1848 | 50 | 1963.5 | 1 | 74 | 74 | 3.7688 | 3.7688 | 19.41 | PASS | ACCEPTABLE |  | 1
199 | 853 | 1850 | 50 | 1963.5 | 2 | 78 | 49 | 3.9725 | 2.4955 | 15.8 | PASS | ACCEPTABLE |  | 1
200 | 937 | 1849 | 52 | 2123.72 | 0 | 0 | 0 | 0 | 0 | 0 | PASS | ACCEPTABLE |  | 1
201 | 1108 | 1849 | 52 | 2123.72 | 2 | 78 | 49 | 3.6728 | 2.3073 | 15.19 | PASS | ACCEPTABLE |  | 1
202 | 1195 | 1849 | 48 | 1809.56 | 2 | 58 | 29 | 3.2052 | 1.6026 | 12.66 | PASS | ACCEPTABLE |  | 1
203 | 1280 | 1849 | 52 | 2123.72 | 1 | 81 | 81 | 3.8141 | 3.8141 | 19.53 | PASS | ACCEPTABLE |  | 1
204 | 1366 | 1849 | 52 | 2123.72 | 1 | 81 | 81 | 3.8141 | 3.8141 | 19.53 | PASS | ACCEPTABLE |  | 1
205 | 1451 | 1849 | 48 | 1809.56 | 1 | 49 | 49 | 2.7078 | 2.7078 | 16.46 | PASS | ACCEPTABLE |  | 1
206 | 1533 | 1849 | 50 | 1963.5 | 1 | 81 | 81 | 4.1253 | 4.1253 | 20.31 | PASS | ACCEPTABLE |  | 1
207 | 1019 | 1849 | 52 | 2123.72 | 2 | 78 | 49 | 3.6728 | 2.3073 | 15.19 | PASS | ACCEPTABLE |  | 1
208 | 1617 | 1854 | 52 | 2123.72 | 1 | 49 | 49 | 2.3073 | 2.3073 | 15.19 | PASS | ACCEPTABLE |  | 1
209 | 1196 | 1903 | 52 | 2123.72 | 2 | 70 | 57 | 3.2961 | 2.684 | 16.38 | PASS | ACCEPTABLE |  | 1
210 | 677 | 1907 | 50 | 1963.5 | 2 | 62 | 49 | 3.1576 | 2.4955 | 15.8 | PASS | ACCEPTABLE |  | 1
211 | 760 | 1916 | 52 | 2123.72 | 1 | 19 | 19 | 0.8947 | 0.8947 | 9.46 | PASS | ACCEPTABLE |  | 1
212 | 845 | 1918 | 52 | 2123.72 | 0 | 0 | 0 | 0 | 0 | 0 | PASS | ACCEPTABLE |  | 1
213 | 1281 | 1904 | 52 | 2123.72 | 1 | 29 | 29 | 1.3655 | 1.3655 | 11.69 | PASS | ACCEPTABLE |  | 1
214 | 1541 | 1903 | 52 | 2123.72 | 0 | 0 | 0 | 0 | 0 | 0 | PASS | ACCEPTABLE |  | 1
215 | 1885 | 1906 | 50 | 1963.5 | 2 | 162 | 113 | 8.2506 | 5.755 | 23.99 | PASS | ACCEPTABLE |  | 1
216 | 1971 | 1906 | 50 | 1963.5 | 0 | 0 | 0 | 0 | 0 | 0 | PASS | ACCEPTABLE |  | 1
217 | 1023 | 1907 | 50 | 1963.5 | 1 | 13 | 13 | 0.6621 | 0.6621 | 8.14 | PASS | ACCEPTABLE |  | 1
218 | 1368 | 1904 | 52 | 2123.72 | 1 | 21 | 21 | 0.9888 | 0.9888 | 9.94 | PASS | ACCEPTABLE |  | 1
219 | 1453 | 1904 | 52 | 2123.72 | 2 | 126 | 113 | 5.933 | 5.3209 | 23.07 | PASS | ACCEPTABLE |  | 1
220 | 1626 | 1907 | 52 | 2123.72 | 1 | 81 | 81 | 3.8141 | 3.8141 | 19.53 | PASS | ACCEPTABLE |  | 1
221 | 1714 | 1906 | 50 | 1963.5 | 1 | 49 | 49 | 2.4955 | 2.4955 | 15.8 | PASS | ACCEPTABLE |  | 1
222 | 1799 | 1907 | 48 | 1809.56 | 1 | 113 | 113 | 6.2446 | 6.2446 | 24.99 | PASS | ACCEPTABLE |  | 1
223 | 920 | 1929 | 52 | 2123.72 | 0 | 0 | 0 | 0 | 0 | 0 | PASS | ACCEPTABLE |  | 1
224 | 1108 | 1930 | 52 | 2123.72 | 0 | 0 | 0 | 0 | 0 | 0 | PASS | ACCEPTABLE |  | 1
225 | 673 | 1965 | 48 | 1809.56 | 0 | 0 | 0 | 0 | 0 | 0 | PASS | ACCEPTABLE |  | 1
226 | 758 | 1953 | 52 | 2123.72 | 0 | 0 | 0 | 0 | 0 | 0 | PASS | ACCEPTABLE |  | 1
227 | 1890 | 1965 | 50 | 1963.5 | 1 | 113 | 113 | 5.755 | 5.755 | 23.99 | PASS | ACCEPTABLE |  | 1
228 | 1973 | 1966 | 50 | 1963.5 | 0 | 0 | 0 | 0 | 0 | 0 | PASS | ACCEPTABLE |  | 1
229 | 842 | 1962 | 52 | 2123.72 | 2 | 62 | 49 | 2.9194 | 2.3073 | 15.19 | PASS | ACCEPTABLE |  | 1
230 | 1020 | 1966 | 52 | 2123.72 | 1 | 29 | 29 | 1.3655 | 1.3655 | 11.69 | PASS | ACCEPTABLE |  | 1
231 | 1368 | 1966 | 52 | 2123.72 | 1 | 93 | 93 | 4.3791 | 4.3791 | 20.93 | PASS | ACCEPTABLE |  | 1
232 | 1455 | 1966 | 52 | 2123.72 | 1 | 113 | 113 | 5.3209 | 5.3209 | 23.07 | PASS | ACCEPTABLE |  | 1
233 | 1544 | 1966 | 50 | 1963.5 | 1 | 149 | 149 | 7.5885 | 7.5885 | 27.55 | PASS | ACCEPTABLE |  | 1
234 | 1629 | 1966 | 52 | 2123.72 | 1 | 130 | 130 | 6.1213 | 6.1213 | 24.74 | PASS | ACCEPTABLE |  | 1
235 | 1715 | 1966 | 52 | 2123.72 | 0 | 0 | 0 | 0 | 0 | 0 | PASS | ACCEPTABLE |  | 1
236 | 1803 | 1966 | 52 | 2123.72 | 1 | 253 | 253 | 11.9131 | 11.9131 | 34.52 | REVIEW | PROCESS INDICATOR |  | 1
237 | 1115 | 1967 | 52 | 2123.72 | 2 | 67 | 38 | 3.1548 | 1.7893 | 13.38 | PASS | ACCEPTABLE |  | 1
238 | 1195 | 1966 | 48 | 1809.56 | 1 | 113 | 113 | 6.2446 | 6.2446 | 24.99 | PASS | ACCEPTABLE |  | 1
239 | 1280 | 1971 | 52 | 2123.72 | 1 | 63 | 63 | 2.9665 | 2.9665 | 17.22 | PASS | ACCEPTABLE |  | 1
240 | 937 | 1983 | 42 | 1385.44 | 0 | 0 | 0 | 0 | 0 | 0 | PASS | ACCEPTABLE |  | 1
241 | 942 | 2017 | 52 | 2123.72 | 0 | 0 | 0 | 0 | 0 | 0 | PASS | ACCEPTABLE |  | 1
242 | 1724 | 2030 | 44 | 1520.53 | 2 | 78 | 49 | 5.1298 | 3.2226 | 17.95 | PASS | ACCEPTABLE |  | 1
243 | 1984 | 2022 | 52 | 2123.72 | 1 | 49 | 49 | 2.3073 | 2.3073 | 15.19 | PASS | ACCEPTABLE |  | 1
244 | 1814 | 2032 | 52 | 2123.72 | 0 | 0 | 0 | 0 | 0 | 0 | PASS | ACCEPTABLE |  | 1
245 | 1547 | 2029 | 52 | 2123.72 | 0 | 0 | 0 | 0 | 0 | 0 | PASS | ACCEPTABLE |  | 1
246 | 1106 | 2026 | 52 | 2123.72 | 1 | 49 | 49 | 2.3073 | 2.3073 | 15.19 | PASS | ACCEPTABLE |  | 1
247 | 1372 | 2027 | 52 | 2123.72 | 0 | 0 | 0 | 0 | 0 | 0 | PASS | ACCEPTABLE |  | 1
248 | 1461 | 2029 | 52 | 2123.72 | 1 | 29 | 29 | 1.3655 | 1.3655 | 11.69 | PASS | ACCEPTABLE |  | 1
249 | 1638 | 2026 | 52 | 2123.72 | 1 | 49 | 49 | 2.3073 | 2.3073 | 15.19 | PASS | ACCEPTABLE |  | 1
250 | 1899 | 2024 | 52 | 2123.72 | 0 | 0 | 0 | 0 | 0 | 0 | PASS | ACCEPTABLE |  | 1
251 | 667 | 2026 | 50 | 1963.5 | 0 | 0 | 0 | 0 | 0 | 0 | PASS | ACCEPTABLE |  | 1
252 | 1018 | 2027 | 52 | 2123.72 | 0 | 0 | 0 | 0 | 0 | 0 | PASS | ACCEPTABLE |  | 1
253 | 760 | 2031 | 52 | 2123.72 | 0 | 0 | 0 | 0 | 0 | 0 | PASS | ACCEPTABLE |  | 1
254 | 1282 | 2036 | 52 | 2123.72 | 0 | 0 | 0 | 0 | 0 | 0 | PASS | ACCEPTABLE |  | 1
255 | 1184 | 2036 | 52 | 2123.72 | 0 | 0 | 0 | 0 | 0 | 0 | PASS | ACCEPTABLE |  | 1
256 | 842 | 2045 | 52 | 2123.72 | 0 | 0 | 0 | 0 | 0 | 0 | PASS | ACCEPTABLE |  | 1

## Algorithm Analysis
ALGORITHM ANALYSIS - HONEST ASSESSMENT
Detection integrity
- Balls detected: 256 of 256 expected grid slots
- Pads placed from grid estimation (no direct evidence): 0
- Mean detection confidence (evidence-backed pads): 1.00
- Ball quality split: 254 PASS / 2 REVIEW / 0 FAIL
Measurement pipeline (what actually produced these numbers)
- 1. CLAHE contrast enhancement + median denoising of the raw X-ray.
- 2. Solder-ball detection: Hough circles + dark-blob evidence, regularized onto the 16x16 BGA grid (affine + homography fit for oblique views, per-ball local snap with non-degradation gates).
- 3. Per-ball void segmentation: median-background subtraction (kernel > ball radius), bond-wire suppression by grayscale closing, residual threshold, then shape filtering.
- 4. Detected void blobs are rendered as fitted circles when they fill >= 45% of the fitted disc (physical voids are spherical gas bubbles); ragged non-circular structures keep their raw contour.
- 5. Component-level sanity filters remove rim arcs, trace stripes, bare-board bleed-through and empty-pad artifacts before metrics.
Classification thresholds applied
- Defect (FAIL): total void >= 25.0% of ball area (IPC-A-610).
- Process indicator (REVIEW): total void >= 10.0% (IPC-7095 guidance).
- Dominant single void (REVIEW): largest void >= 12.25% of ball area (~35% of ball diameter).
Measurement uncertainty - read before trusting decimals
- Projected-area measurement: one top-down 2D X-ray cannot separate package-interface, mid-ball and pad-interface voids; the 25% IPC-A-610 criterion is applied on the projection, exactly as the standard defines it for X-ray inspection.
- Analysis is restricted to the inner 82% of each ball radius; a void hiding exactly on the ball rim can be underestimated.
- Voids smaller than ~10 px^2 (about 0.15% of a ball) are below the detection floor and are intentionally ignored as noise.
- Fitted-circle rendering slightly increases void area versus the raw threshold blob (it includes the faded bubble edge); this is closer to the physical bubble size but adds ~0.3-0.6 percentage points to board averages compared to raw-contour reporting.
- JPEG compression artifacts and CLAHE amplification set a noise floor around 1-2% void ratio; differences below that level are not meaningful.
- On oblique views, perspective foreshortening distorts both ball and void areas; the ratio is partially self-correcting but not perfectly.
Known limitations of this analysis
- Components mounted on the opposite board side project dark shadows between and over balls; the detector anchors circles on grid geometry to resist this, but heavily shadowed balls have reduced void sensitivity.
- Grid slots occupied by vias (no ball populated) are still reported as balls when the slot must be filled; they show ~0% void and near-board brightness.
- Bond-wire suppression (morphological closing) can mask very thin elongated voids lying exactly under a wire.
- The tool measures voiding only; it does not assess head-in-pillow, non-wet opens, bridging or solder-ball shape defects.
Balls to verify manually first (worst 10 by total void)
- Ball # 10 at (1831, 1207): total 11.98%, largest single 6.14% -> PROCESS INDICATOR
- Ball #236 at (1803, 1966): total 11.91%, largest single 11.91% -> PROCESS INDICATOR
- Ball # 11 at (1907, 1207): total 8.52%, largest single 5.49% -> ACCEPTABLE
- Ball #215 at (1885, 1906): total 8.25%, largest single 5.75% -> ACCEPTABLE
- Ball #233 at (1544, 1966): total 7.59%, largest single 7.59% -> ACCEPTABLE
- Ball # 32 at (1679, 1262): total 6.83%, largest single 5.04% -> ACCEPTABLE
- Ball # 52 at (716, 1359): total 6.80%, largest single 6.80% -> ACCEPTABLE
- Ball #222 at (1799, 1907): total 6.24%, largest single 6.24% -> ACCEPTABLE
- Ball #238 at (1195, 1966): total 6.24%, largest single 6.24% -> ACCEPTABLE
- Ball #234 at (1629, 1966): total 6.12%, largest single 6.12% -> ACCEPTABLE
Grid-estimated pads (verify visually)
- None - every pad was detected from direct image evidence.