## Executive Summary
BGA VOID INSPECTION REPORT
Quantitative & qualitative void analysis per IPC-A-610 / IPC-7095
Inspection details |  | IPC VERDICT: ACCEPT
Board / image | PCBA1_08.jpg
Report generated | 2026-07-09 20:37
Inspection tool | BGA X-ray Void Inspection Tool | All balls below the 10% process-indicator level; well within the IPC-A-610 25% acceptance limit.
Image size | 2512 x 3008 px
BGA grid | 256 expected pads (16 x 16)
Balls analyzed | 256
Processing time | 92.9 s
Key void metrics
Average void ratio | 1.4877 | %
Median void ratio | 1.1774 | %
Worst ball (total void) | 6.6138 | %
Worst single void | 3.8551 | %
Balls ACCEPTABLE | 256 | balls
Balls PROCESS INDICATOR | 0 | balls
Balls DEFECT (IPC-A-610) | 0 | balls
Void-ratio distribution
Total void per ball | Ball count
0 - 2% | 172
2 - 5% | 76
5 - 10% | 8
10 - 15% | 0
15 - 25% | 0
> 25% | 0
Assessment | Balls
ACCEPTABLE | 256
PROCESS INDICATOR | 0
DEFECT | 0

## IPC Evaluation
IPC CRITERIA EVALUATION
Criterion | Source | Limit | Measured on this board | Result
Cumulative void area per ball | IPC-A-610 (Class 1, 2, 3) | <= 25% of ball area | worst ball: 6.61% | PASS
Process indicator band (total void 10-25%) | IPC-7095 process guidance | monitor, not a defect | 0 ball(s) in band | PASS
Largest single void per ball | IPC-7095 (dominant-void guidance) | review above 12.2% area (~35% diameter) | worst single void: 19.6% of ball diameter | PASS
Void location at pad interface | IPC-7095 (30% dia at land) | requires oblique/3D view | not measurable in one top-down 2D X-ray | NOT EVALUATED
Complete ball grid detected | detection integrity gate | all expected pads found | 256 / 256 | PASS
Standards note: IPC-A-610 defines BGA voiding as a DEFECT for Class 1, 2 and 3 when the cumulative void area of a ball exceeds 25% of its X-ray image area. IPC-7095 adds process-level guidance: it classifies void types (macrovoids, planar microvoids, shrinkage, via-in-pad) and treats the 10-25% band as a process indicator to monitor. Location-specific limits (e.g. voids at the pad interface) cannot be judged from a single top-down 2D X-ray and are marked NOT EVALUATED instead of being guessed.

## Ball Details
Ball ID | X (px) | Y (px) | Diameter (px) | Ball area (px2) | Void count | Total void area (px2) | Largest void (px2) | Total void (%) | Largest void (%) | Largest void dia (% of ball dia) | Quality | IPC assessment | Grid-estimated | Confidence
1 | 1105 | 650 | 52 | 2123.72 | 0 | 0 | 0 | 0 | 0 | 0 | PASS | ACCEPTABLE |  | 1
2 | 1821 | 638 | 60 | 2827.43 | 0 | 0 | 0 | 0 | 0 | 0 | PASS | ACCEPTABLE |  | 1
3 | 928 | 646 | 56 | 2463.01 | 0 | 0 | 0 | 0 | 0 | 0 | PASS | ACCEPTABLE |  | 1
4 | 750 | 650 | 52 | 2123.72 | 3 | 93 | 35 | 4.3791 | 1.6481 | 12.84 | PASS | ACCEPTABLE |  | 1
5 | 1017 | 650 | 52 | 2123.72 | 1 | 49 | 49 | 2.3073 | 2.3073 | 15.19 | PASS | ACCEPTABLE |  | 1
6 | 1195 | 640 | 58 | 2642.08 | 1 | 49 | 49 | 1.8546 | 1.8546 | 13.62 | PASS | ACCEPTABLE |  | 1
7 | 1284 | 650 | 50 | 1963.5 | 1 | 29 | 29 | 1.477 | 1.477 | 12.15 | PASS | ACCEPTABLE |  | 1
8 | 1372 | 650 | 50 | 1963.5 | 1 | 20 | 20 | 1.0186 | 1.0186 | 10.09 | PASS | ACCEPTABLE |  | 1
9 | 1452 | 640 | 52 | 2123.72 | 0 | 0 | 0 | 0 | 0 | 0 | PASS | ACCEPTABLE |  | 1
10 | 1551 | 650 | 52 | 2123.72 | 2 | 58 | 29 | 2.7311 | 1.3655 | 11.69 | PASS | ACCEPTABLE |  | 1
11 | 1640 | 650 | 52 | 2123.72 | 2 | 78 | 49 | 3.6728 | 2.3073 | 15.19 | PASS | ACCEPTABLE |  | 1
12 | 1730 | 649 | 50 | 1963.5 | 1 | 49 | 49 | 2.4955 | 2.4955 | 15.8 | PASS | ACCEPTABLE |  | 1
13 | 1909 | 643 | 54 | 2290.22 | 0 | 0 | 0 | 0 | 0 | 0 | PASS | ACCEPTABLE |  | 1
14 | 2091 | 647 | 52 | 2123.72 | 0 | 0 | 0 | 0 | 0 | 0 | PASS | ACCEPTABLE |  | 1
15 | 839 | 653 | 54 | 2290.22 | 2 | 50 | 29 | 2.1832 | 1.2663 | 11.25 | PASS | ACCEPTABLE |  | 1
16 | 2004 | 646 | 54 | 2290.22 | 2 | 58 | 29 | 2.5325 | 1.2663 | 11.25 | PASS | ACCEPTABLE |  | 1
17 | 2006 | 708 | 52 | 2123.72 | 0 | 0 | 0 | 0 | 0 | 0 | PASS | ACCEPTABLE |  | 1
18 | 747 | 710 | 52 | 2123.72 | 1 | 78 | 78 | 3.6728 | 3.6728 | 19.16 | PASS | ACCEPTABLE |  | 1
19 | 1015 | 710 | 52 | 2123.72 | 1 | 24 | 24 | 1.1301 | 1.1301 | 10.63 | PASS | ACCEPTABLE |  | 1
20 | 1186 | 704 | 56 | 2463.01 | 0 | 0 | 0 | 0 | 0 | 0 | PASS | ACCEPTABLE |  | 1
21 | 1374 | 710 | 52 | 2123.72 | 0 | 0 | 0 | 0 | 0 | 0 | PASS | ACCEPTABLE |  | 1
22 | 1464 | 710 | 52 | 2123.72 | 1 | 17 | 17 | 0.8005 | 0.8005 | 8.95 | PASS | ACCEPTABLE |  | 1
23 | 1555 | 710 | 50 | 1963.5 | 1 | 30 | 30 | 1.5279 | 1.5279 | 12.36 | PASS | ACCEPTABLE |  | 1
24 | 1733 | 710 | 52 | 2123.72 | 1 | 29 | 29 | 1.3655 | 1.3655 | 11.69 | PASS | ACCEPTABLE |  | 1
25 | 1822 | 710 | 52 | 2123.72 | 1 | 13 | 13 | 0.6121 | 0.6121 | 7.82 | PASS | ACCEPTABLE |  | 1
26 | 1919 | 704 | 56 | 2463.01 | 1 | 29 | 29 | 1.1774 | 1.1774 | 10.85 | PASS | ACCEPTABLE |  | 1
27 | 826 | 707 | 52 | 2123.72 | 3 | 107 | 49 | 5.0383 | 2.3073 | 15.19 | PASS | ACCEPTABLE |  | 1
28 | 1645 | 711 | 52 | 2123.72 | 0 | 0 | 0 | 0 | 0 | 0 | PASS | ACCEPTABLE |  | 1
29 | 1099 | 712 | 56 | 2463.01 | 3 | 87 | 29 | 3.5323 | 1.1774 | 10.85 | PASS | ACCEPTABLE |  | 1
30 | 926 | 713 | 56 | 2463.01 | 2 | 58 | 29 | 2.3548 | 1.1774 | 10.85 | PASS | ACCEPTABLE |  | 1
31 | 1285 | 713 | 54 | 2290.22 | 0 | 0 | 0 | 0 | 0 | 0 | PASS | ACCEPTABLE |  | 1
32 | 2098 | 705 | 60 | 2827.43 | 1 | 29 | 29 | 1.0257 | 1.0257 | 10.13 | PASS | ACCEPTABLE |  | 1
33 | 734 | 764 | 54 | 2290.22 | 0 | 0 | 0 | 0 | 0 | 0 | PASS | ACCEPTABLE |  | 1
34 | 833 | 771 | 54 | 2290.22 | 1 | 29 | 29 | 1.2663 | 1.2663 | 11.25 | PASS | ACCEPTABLE |  | 1
35 | 915 | 773 | 52 | 2123.72 | 0 | 0 | 0 | 0 | 0 | 0 | PASS | ACCEPTABLE |  | 1
36 | 1009 | 768 | 54 | 2290.22 | 0 | 0 | 0 | 0 | 0 | 0 | PASS | ACCEPTABLE |  | 1
37 | 1099 | 769 | 54 | 2290.22 | 1 | 29 | 29 | 1.2663 | 1.2663 | 11.25 | PASS | ACCEPTABLE |  | 1
38 | 1195 | 771 | 52 | 2123.72 | 0 | 0 | 0 | 0 | 0 | 0 | PASS | ACCEPTABLE |  | 1
39 | 1372 | 771 | 52 | 2123.72 | 1 | 20 | 20 | 0.9417 | 0.9417 | 9.7 | PASS | ACCEPTABLE |  | 1
40 | 1465 | 771 | 52 | 2123.72 | 0 | 0 | 0 | 0 | 0 | 0 | PASS | ACCEPTABLE |  | 1
41 | 1555 | 771 | 52 | 2123.72 | 1 | 29 | 29 | 1.3655 | 1.3655 | 11.69 | PASS | ACCEPTABLE |  | 1
42 | 1646 | 771 | 52 | 2123.72 | 1 | 13 | 13 | 0.6121 | 0.6121 | 7.82 | PASS | ACCEPTABLE |  | 1
43 | 1734 | 771 | 52 | 2123.72 | 1 | 29 | 29 | 1.3655 | 1.3655 | 11.69 | PASS | ACCEPTABLE |  | 1
44 | 1826 | 771 | 52 | 2123.72 | 0 | 0 | 0 | 0 | 0 | 0 | PASS | ACCEPTABLE |  | 1
45 | 1906 | 765 | 56 | 2463.01 | 2 | 42 | 29 | 1.7052 | 1.1774 | 10.85 | PASS | ACCEPTABLE |  | 1
46 | 2103 | 767 | 54 | 2290.22 | 0 | 0 | 0 | 0 | 0 | 0 | PASS | ACCEPTABLE |  | 1
47 | 1285 | 772 | 52 | 2123.72 | 0 | 0 | 0 | 0 | 0 | 0 | PASS | ACCEPTABLE |  | 1
48 | 2006 | 775 | 54 | 2290.22 | 0 | 0 | 0 | 0 | 0 | 0 | PASS | ACCEPTABLE |  | 1
49 | 927 | 829 | 54 | 2290.22 | 2 | 78 | 49 | 3.4058 | 2.1395 | 14.63 | PASS | ACCEPTABLE |  | 1
50 | 734 | 829 | 60 | 2827.43 | 2 | 42 | 29 | 1.4854 | 1.0257 | 10.13 | PASS | ACCEPTABLE |  | 1
51 | 837 | 828 | 54 | 2290.22 | 1 | 20 | 20 | 0.8733 | 0.8733 | 9.34 | PASS | ACCEPTABLE |  | 1
52 | 1285 | 832 | 54 | 2290.22 | 0 | 0 | 0 | 0 | 0 | 0 | PASS | ACCEPTABLE |  | 1
53 | 1467 | 833 | 52 | 2123.72 | 0 | 0 | 0 | 0 | 0 | 0 | PASS | ACCEPTABLE |  | 1
54 | 1558 | 833 | 52 | 2123.72 | 3 | 87 | 29 | 4.0966 | 1.3655 | 11.69 | PASS | ACCEPTABLE |  | 1
55 | 1013 | 828 | 56 | 2463.01 | 1 | 29 | 29 | 1.1774 | 1.1774 | 10.85 | PASS | ACCEPTABLE |  | 1
56 | 1099 | 831 | 54 | 2290.22 | 0 | 0 | 0 | 0 | 0 | 0 | PASS | ACCEPTABLE |  | 1
57 | 1190 | 828 | 54 | 2290.22 | 1 | 26 | 26 | 1.1353 | 1.1353 | 10.65 | PASS | ACCEPTABLE |  | 1
58 | 1376 | 833 | 54 | 2290.22 | 0 | 0 | 0 | 0 | 0 | 0 | PASS | ACCEPTABLE |  | 1
59 | 1649 | 833 | 54 | 2290.22 | 1 | 13 | 13 | 0.5676 | 0.5676 | 7.53 | PASS | ACCEPTABLE |  | 1
60 | 1736 | 836 | 54 | 2290.22 | 1 | 48 | 48 | 2.0959 | 2.0959 | 14.48 | PASS | ACCEPTABLE |  | 1
61 | 1830 | 833 | 52 | 2123.72 | 0 | 0 | 0 | 0 | 0 | 0 | PASS | ACCEPTABLE |  | 1
62 | 1927 | 826 | 58 | 2642.08 | 0 | 0 | 0 | 0 | 0 | 0 | PASS | ACCEPTABLE |  | 1
63 | 2107 | 828 | 54 | 2290.22 | 0 | 0 | 0 | 0 | 0 | 0 | PASS | ACCEPTABLE |  | 1
64 | 2017 | 838 | 56 | 2463.01 | 2 | 110 | 81 | 4.4661 | 3.2887 | 18.13 | PASS | ACCEPTABLE |  | 1
65 | 1650 | 893 | 58 | 2642.08 | 1 | 21 | 21 | 0.7948 | 0.7948 | 8.92 | PASS | ACCEPTABLE |  | 1
66 | 737 | 895 | 50 | 1963.5 | 1 | 36 | 36 | 1.8335 | 1.8335 | 13.54 | PASS | ACCEPTABLE |  | 1
67 | 822 | 900 | 56 | 2463.01 | 2 | 57 | 36 | 2.3142 | 1.4616 | 12.09 | PASS | ACCEPTABLE |  | 1
68 | 919 | 894 | 56 | 2463.01 | 0 | 0 | 0 | 0 | 0 | 0 | PASS | ACCEPTABLE |  | 1
69 | 1011 | 895 | 52 | 2123.72 | 2 | 93 | 64 | 4.3791 | 3.0136 | 17.36 | PASS | ACCEPTABLE |  | 1
70 | 1098 | 897 | 54 | 2290.22 | 2 | 96 | 49 | 4.1917 | 2.1395 | 14.63 | PASS | ACCEPTABLE |  | 1
71 | 1192 | 893 | 56 | 2463.01 | 0 | 0 | 0 | 0 | 0 | 0 | PASS | ACCEPTABLE |  | 1
72 | 1286 | 895 | 54 | 2290.22 | 1 | 17 | 17 | 0.7423 | 0.7423 | 8.62 | PASS | ACCEPTABLE |  | 1
73 | 1376 | 895 | 52 | 2123.72 | 0 | 0 | 0 | 0 | 0 | 0 | PASS | ACCEPTABLE |  | 1
74 | 1469 | 895 | 54 | 2290.22 | 0 | 0 | 0 | 0 | 0 | 0 | PASS | ACCEPTABLE |  | 1
75 | 1743 | 895 | 54 | 2290.22 | 0 | 0 | 0 | 0 | 0 | 0 | PASS | ACCEPTABLE |  | 1
76 | 1835 | 895 | 54 | 2290.22 | 0 | 0 | 0 | 0 | 0 | 0 | PASS | ACCEPTABLE |  | 1
77 | 1560 | 896 | 54 | 2290.22 | 1 | 29 | 29 | 1.2663 | 1.2663 | 11.25 | PASS | ACCEPTABLE |  | 1
78 | 1920 | 894 | 54 | 2290.22 | 1 | 28 | 28 | 1.2226 | 1.2226 | 11.06 | PASS | ACCEPTABLE |  | 1
79 | 2026 | 902 | 56 | 2463.01 | 0 | 0 | 0 | 0 | 0 | 0 | PASS | ACCEPTABLE |  | 1
80 | 2116 | 890 | 60 | 2827.43 | 3 | 60 | 29 | 2.1221 | 1.0257 | 10.13 | PASS | ACCEPTABLE |  | 1
81 | 733 | 958 | 54 | 2290.22 | 1 | 29 | 29 | 1.2663 | 1.2663 | 11.25 | PASS | ACCEPTABLE |  | 1
82 | 817 | 958 | 54 | 2290.22 | 2 | 58 | 29 | 2.5325 | 1.2663 | 11.25 | PASS | ACCEPTABLE |  | 1
83 | 923 | 960 | 54 | 2290.22 | 3 | 87 | 29 | 3.7988 | 1.2663 | 11.25 | PASS | ACCEPTABLE |  | 1
84 | 1838 | 958 | 54 | 2290.22 | 3 | 99 | 39 | 4.3227 | 1.7029 | 13.05 | PASS | ACCEPTABLE |  | 1
85 | 1931 | 958 | 54 | 2290.22 | 0 | 0 | 0 | 0 | 0 | 0 | PASS | ACCEPTABLE |  | 1
86 | 1010 | 959 | 54 | 2290.22 | 0 | 0 | 0 | 0 | 0 | 0 | PASS | ACCEPTABLE |  | 1
87 | 1105 | 962 | 56 | 2463.01 | 2 | 44 | 25 | 1.7864 | 1.015 | 10.07 | PASS | ACCEPTABLE |  | 1
88 | 1288 | 959 | 54 | 2290.22 | 1 | 29 | 29 | 1.2663 | 1.2663 | 11.25 | PASS | ACCEPTABLE |  | 1
89 | 1379 | 959 | 54 | 2290.22 | 0 | 0 | 0 | 0 | 0 | 0 | PASS | ACCEPTABLE |  | 1
90 | 1473 | 960 | 58 | 2642.08 | 1 | 19 | 19 | 0.7191 | 0.7191 | 8.48 | PASS | ACCEPTABLE |  | 1
91 | 1565 | 957 | 54 | 2290.22 | 0 | 0 | 0 | 0 | 0 | 0 | PASS | ACCEPTABLE |  | 1
92 | 1655 | 959 | 54 | 2290.22 | 3 | 59 | 28 | 2.5762 | 1.2226 | 11.06 | PASS | ACCEPTABLE |  | 1
93 | 1747 | 958 | 56 | 2463.01 | 1 | 18 | 18 | 0.7308 | 0.7308 | 8.55 | PASS | ACCEPTABLE |  | 1
94 | 1196 | 961 | 56 | 2463.01 | 1 | 30 | 30 | 1.218 | 1.218 | 11.04 | PASS | ACCEPTABLE |  | 1
95 | 2028 | 962 | 60 | 2827.43 | 2 | 58 | 29 | 2.0513 | 1.0257 | 10.13 | PASS | ACCEPTABLE |  | 1
96 | 2120 | 953 | 60 | 2827.43 | 0 | 0 | 0 | 0 | 0 | 0 | PASS | ACCEPTABLE |  | 1
97 | 729 | 1023 | 54 | 2290.22 | 1 | 29 | 29 | 1.2663 | 1.2663 | 11.25 | PASS | ACCEPTABLE |  | 1
98 | 821 | 1023 | 52 | 2123.72 | 1 | 19 | 19 | 0.8947 | 0.8947 | 9.46 | PASS | ACCEPTABLE |  | 1
99 | 916 | 1023 | 52 | 2123.72 | 0 | 0 | 0 | 0 | 0 | 0 | PASS | ACCEPTABLE |  | 1
100 | 1097 | 1023 | 58 | 2642.08 | 0 | 0 | 0 | 0 | 0 | 0 | PASS | ACCEPTABLE |  | 1
101 | 1747 | 1024 | 56 | 2463.01 | 1 | 29 | 29 | 1.1774 | 1.1774 | 10.85 | PASS | ACCEPTABLE |  | 1
102 | 1843 | 1023 | 54 | 2290.22 | 1 | 29 | 29 | 1.2663 | 1.2663 | 11.25 | PASS | ACCEPTABLE |  | 1
103 | 1936 | 1023 | 54 | 2290.22 | 3 | 84 | 49 | 3.6678 | 2.1395 | 14.63 | PASS | ACCEPTABLE |  | 1
104 | 1015 | 1029 | 56 | 2463.01 | 0 | 0 | 0 | 0 | 0 | 0 | PASS | ACCEPTABLE |  | 1
105 | 1193 | 1024 | 54 | 2290.22 | 1 | 17 | 17 | 0.7423 | 0.7423 | 8.62 | PASS | ACCEPTABLE |  | 1
106 | 1658 | 1024 | 54 | 2290.22 | 2 | 41 | 24 | 1.7902 | 1.0479 | 10.24 | PASS | ACCEPTABLE |  | 1
107 | 2038 | 1030 | 58 | 2642.08 | 2 | 78 | 49 | 2.9522 | 1.8546 | 13.62 | PASS | ACCEPTABLE |  | 1
108 | 1288 | 1026 | 56 | 2463.01 | 2 | 45 | 32 | 1.827 | 1.2992 | 11.4 | PASS | ACCEPTABLE |  | 1
109 | 1380 | 1027 | 60 | 2827.43 | 1 | 22 | 22 | 0.7781 | 0.7781 | 8.82 | PASS | ACCEPTABLE |  | 1
110 | 1473 | 1027 | 60 | 2827.43 | 0 | 0 | 0 | 0 | 0 | 0 | PASS | ACCEPTABLE |  | 1
111 | 1566 | 1027 | 60 | 2827.43 | 0 | 0 | 0 | 0 | 0 | 0 | PASS | ACCEPTABLE |  | 1
112 | 2127 | 1016 | 60 | 2827.43 | 2 | 42 | 29 | 1.4854 | 1.0257 | 10.13 | PASS | ACCEPTABLE |  | 1
113 | 721 | 1086 | 56 | 2463.01 | 1 | 34 | 34 | 1.3804 | 1.3804 | 11.75 | PASS | ACCEPTABLE |  | 1
114 | 819 | 1088 | 54 | 2290.22 | 0 | 0 | 0 | 0 | 0 | 0 | PASS | ACCEPTABLE |  | 1
115 | 917 | 1088 | 54 | 2290.22 | 3 | 58 | 32 | 2.5325 | 1.3972 | 11.82 | PASS | ACCEPTABLE |  | 1
116 | 1006 | 1088 | 54 | 2290.22 | 0 | 0 | 0 | 0 | 0 | 0 | PASS | ACCEPTABLE |  | 1
117 | 1099 | 1088 | 56 | 2463.01 | 0 | 0 | 0 | 0 | 0 | 0 | PASS | ACCEPTABLE |  | 1
118 | 1759 | 1089 | 58 | 2642.08 | 2 | 55 | 33 | 2.0817 | 1.249 | 11.18 | PASS | ACCEPTABLE |  | 1
119 | 1847 | 1088 | 54 | 2290.22 | 1 | 29 | 29 | 1.2663 | 1.2663 | 11.25 | PASS | ACCEPTABLE |  | 1
120 | 1200 | 1098 | 54 | 2290.22 | 1 | 50 | 50 | 2.1832 | 2.1832 | 14.78 | PASS | ACCEPTABLE |  | 1
121 | 2132 | 1088 | 54 | 2290.22 | 1 | 49 | 49 | 2.1395 | 2.1395 | 14.63 | PASS | ACCEPTABLE |  | 1
122 | 1658 | 1101 | 54 | 2290.22 | 1 | 87 | 87 | 3.7988 | 3.7988 | 19.49 | PASS | ACCEPTABLE |  | 1
123 | 1948 | 1095 | 56 | 2463.01 | 3 | 66 | 29 | 2.6796 | 1.1774 | 10.85 | PASS | ACCEPTABLE |  | 1
124 | 2043 | 1095 | 58 | 2642.08 | 1 | 29 | 29 | 1.0976 | 1.0976 | 10.48 | PASS | ACCEPTABLE |  | 1
125 | 1288 | 1092 | 60 | 2827.43 | 0 | 0 | 0 | 0 | 0 | 0 | PASS | ACCEPTABLE |  | 1
126 | 1381 | 1092 | 60 | 2827.43 | 0 | 0 | 0 | 0 | 0 | 0 | PASS | ACCEPTABLE |  | 1
127 | 1475 | 1092 | 60 | 2827.43 | 0 | 0 | 0 | 0 | 0 | 0 | PASS | ACCEPTABLE |  | 1
128 | 1568 | 1092 | 60 | 2827.43 | 0 | 0 | 0 | 0 | 0 | 0 | PASS | ACCEPTABLE |  | 1
129 | 2134 | 1153 | 56 | 2463.01 | 1 | 29 | 29 | 1.1774 | 1.1774 | 10.85 | PASS | ACCEPTABLE |  | 1
130 | 724 | 1154 | 54 | 2290.22 | 2 | 58 | 34 | 2.5325 | 1.4846 | 12.18 | PASS | ACCEPTABLE |  | 1
131 | 816 | 1154 | 54 | 2290.22 | 1 | 23 | 23 | 1.0043 | 1.0043 | 10.02 | PASS | ACCEPTABLE |  | 1
132 | 915 | 1154 | 54 | 2290.22 | 2 | 51 | 29 | 2.2269 | 1.2663 | 11.25 | PASS | ACCEPTABLE |  | 1
133 | 1005 | 1154 | 54 | 2290.22 | 1 | 20 | 20 | 0.8733 | 0.8733 | 9.34 | PASS | ACCEPTABLE |  | 1
134 | 1100 | 1155 | 54 | 2290.22 | 2 | 58 | 29 | 2.5325 | 1.2663 | 11.25 | PASS | ACCEPTABLE |  | 1
135 | 1755 | 1156 | 60 | 2827.43 | 1 | 18 | 18 | 0.6366 | 0.6366 | 7.98 | PASS | ACCEPTABLE |  | 1
136 | 1851 | 1154 | 54 | 2290.22 | 0 | 0 | 0 | 0 | 0 | 0 | PASS | ACCEPTABLE |  | 1
137 | 1944 | 1154 | 54 | 2290.22 | 4 | 100 | 29 | 4.3664 | 1.2663 | 11.25 | PASS | ACCEPTABLE |  | 1
138 | 2040 | 1154 | 54 | 2290.22 | 1 | 81 | 81 | 3.5368 | 3.5368 | 18.81 | PASS | ACCEPTABLE |  | 1
139 | 1657 | 1157 | 54 | 2290.22 | 3 | 96 | 49 | 4.1917 | 2.1395 | 14.63 | PASS | ACCEPTABLE |  | 1
140 | 1383 | 1158 | 56 | 2463.01 | 1 | 13 | 13 | 0.5278 | 0.5278 | 7.27 | PASS | ACCEPTABLE |  | 1
141 | 1476 | 1158 | 56 | 2463.01 | 0 | 0 | 0 | 0 | 0 | 0 | PASS | ACCEPTABLE |  | 1
142 | 1289 | 1157 | 58 | 2642.08 | 1 | 29 | 29 | 1.0976 | 1.0976 | 10.48 | PASS | ACCEPTABLE |  | 1
143 | 1571 | 1158 | 60 | 2827.43 | 0 | 0 | 0 | 0 | 0 | 0 | PASS | ACCEPTABLE |  | 1
144 | 1194 | 1159 | 60 | 2827.43 | 0 | 0 | 0 | 0 | 0 | 0 | PASS | ACCEPTABLE |  | 1
145 | 1287 | 1220 | 50 | 1963.5 | 2 | 87 | 58 | 4.4309 | 2.9539 | 17.19 | PASS | ACCEPTABLE |  | 1
146 | 718 | 1221 | 54 | 2290.22 | 2 | 48 | 29 | 2.0959 | 1.2663 | 11.25 | PASS | ACCEPTABLE |  | 1
147 | 804 | 1226 | 54 | 2290.22 | 1 | 29 | 29 | 1.2663 | 1.2663 | 11.25 | PASS | ACCEPTABLE |  | 1
148 | 911 | 1220 | 54 | 2290.22 | 1 | 29 | 29 | 1.2663 | 1.2663 | 11.25 | PASS | ACCEPTABLE |  | 1
149 | 1003 | 1221 | 56 | 2463.01 | 2 | 36 | 23 | 1.4616 | 0.9338 | 9.66 | PASS | ACCEPTABLE |  | 1
150 | 1100 | 1219 | 58 | 2642.08 | 1 | 29 | 29 | 1.0976 | 1.0976 | 10.48 | PASS | ACCEPTABLE |  | 1
151 | 1192 | 1221 | 56 | 2463.01 | 0 | 0 | 0 | 0 | 0 | 0 | PASS | ACCEPTABLE |  | 1
152 | 1763 | 1220 | 58 | 2642.08 | 1 | 18 | 18 | 0.6813 | 0.6813 | 8.25 | PASS | ACCEPTABLE |  | 1
153 | 1856 | 1221 | 54 | 2290.22 | 3 | 67 | 29 | 2.9255 | 1.2663 | 11.25 | PASS | ACCEPTABLE |  | 1
154 | 1951 | 1221 | 56 | 2463.01 | 3 | 102 | 49 | 4.1413 | 1.9894 | 14.1 | PASS | ACCEPTABLE |  | 1
155 | 2048 | 1222 | 54 | 2290.22 | 1 | 25 | 25 | 1.0916 | 1.0916 | 10.45 | PASS | ACCEPTABLE |  | 1
156 | 2141 | 1213 | 54 | 2290.22 | 0 | 0 | 0 | 0 | 0 | 0 | PASS | ACCEPTABLE |  | 1
157 | 1386 | 1222 | 60 | 2827.43 | 0 | 0 | 0 | 0 | 0 | 0 | PASS | ACCEPTABLE |  | 1
158 | 1570 | 1222 | 58 | 2642.08 | 1 | 19 | 19 | 0.7191 | 0.7191 | 8.48 | PASS | ACCEPTABLE |  | 1
159 | 1669 | 1215 | 56 | 2463.01 | 1 | 49 | 49 | 1.9894 | 1.9894 | 14.1 | PASS | ACCEPTABLE |  | 1
160 | 1482 | 1221 | 60 | 2827.43 | 0 | 0 | 0 | 0 | 0 | 0 | PASS | ACCEPTABLE |  | 1
161 | 2148 | 1282 | 60 | 2827.43 | 1 | 26 | 26 | 0.9196 | 0.9196 | 9.59 | PASS | ACCEPTABLE |  | 1
162 | 707 | 1292 | 60 | 2827.43 | 2 | 62 | 49 | 2.1928 | 1.733 | 13.16 | PASS | ACCEPTABLE |  | 1
163 | 1853 | 1288 | 60 | 2827.43 | 0 | 0 | 0 | 0 | 0 | 0 | PASS | ACCEPTABLE |  | 1
164 | 810 | 1289 | 56 | 2463.01 | 1 | 19 | 19 | 0.7714 | 0.7714 | 8.78 | PASS | ACCEPTABLE |  | 1
165 | 895 | 1290 | 54 | 2290.22 | 1 | 13 | 13 | 0.5676 | 0.5676 | 7.53 | PASS | ACCEPTABLE |  | 1
166 | 1001 | 1289 | 56 | 2463.01 | 2 | 47 | 29 | 1.9082 | 1.1774 | 10.85 | PASS | ACCEPTABLE |  | 1
167 | 1097 | 1289 | 56 | 2463.01 | 0 | 0 | 0 | 0 | 0 | 0 | PASS | ACCEPTABLE |  | 1
168 | 1199 | 1286 | 58 | 2642.08 | 0 | 0 | 0 | 0 | 0 | 0 | PASS | ACCEPTABLE |  | 1
169 | 1481 | 1291 | 60 | 2827.43 | 0 | 0 | 0 | 0 | 0 | 0 | PASS | ACCEPTABLE |  | 1
170 | 1665 | 1287 | 56 | 2463.01 | 1 | 81 | 81 | 3.2887 | 3.2887 | 18.13 | PASS | ACCEPTABLE |  | 1
171 | 1763 | 1286 | 58 | 2642.08 | 1 | 81 | 81 | 3.0658 | 3.0658 | 17.51 | PASS | ACCEPTABLE |  | 1
172 | 1956 | 1289 | 54 | 2290.22 | 1 | 49 | 49 | 2.1395 | 2.1395 | 14.63 | PASS | ACCEPTABLE |  | 1
173 | 1385 | 1290 | 58 | 2642.08 | 0 | 0 | 0 | 0 | 0 | 0 | PASS | ACCEPTABLE |  | 1
174 | 1575 | 1295 | 60 | 2827.43 | 2 | 33 | 20 | 1.1671 | 0.7074 | 8.41 | PASS | ACCEPTABLE |  | 1
175 | 2049 | 1280 | 60 | 2827.43 | 1 | 29 | 29 | 1.0257 | 1.0257 | 10.13 | PASS | ACCEPTABLE |  | 1
176 | 1286 | 1292 | 60 | 2827.43 | 0 | 0 | 0 | 0 | 0 | 0 | PASS | ACCEPTABLE |  | 1
177 | 2154 | 1357 | 56 | 2463.01 | 3 | 69 | 29 | 2.8015 | 1.1774 | 10.85 | PASS | ACCEPTABLE |  | 1
178 | 710 | 1358 | 56 | 2463.01 | 2 | 42 | 29 | 1.7052 | 1.1774 | 10.85 | PASS | ACCEPTABLE |  | 1
179 | 807 | 1358 | 56 | 2463.01 | 1 | 21 | 21 | 0.8526 | 0.8526 | 9.23 | PASS | ACCEPTABLE |  | 1
180 | 904 | 1358 | 56 | 2463.01 | 1 | 25 | 25 | 1.015 | 1.015 | 10.07 | PASS | ACCEPTABLE |  | 1
181 | 999 | 1358 | 56 | 2463.01 | 1 | 13 | 13 | 0.5278 | 0.5278 | 7.27 | PASS | ACCEPTABLE |  | 1
182 | 1096 | 1359 | 54 | 2290.22 | 1 | 29 | 29 | 1.2663 | 1.2663 | 11.25 | PASS | ACCEPTABLE |  | 1
183 | 1190 | 1352 | 56 | 2463.01 | 1 | 29 | 29 | 1.1774 | 1.1774 | 10.85 | PASS | ACCEPTABLE |  | 1
184 | 1288 | 1358 | 56 | 2463.01 | 2 | 46 | 25 | 1.8676 | 1.015 | 10.07 | PASS | ACCEPTABLE |  | 1
185 | 1384 | 1358 | 56 | 2463.01 | 0 | 0 | 0 | 0 | 0 | 0 | PASS | ACCEPTABLE |  | 1
186 | 1483 | 1358 | 56 | 2463.01 | 2 | 50 | 29 | 2.03 | 1.1774 | 10.85 | PASS | ACCEPTABLE |  | 1
187 | 1669 | 1355 | 58 | 2642.08 | 2 | 62 | 33 | 2.3466 | 1.249 | 11.18 | PASS | ACCEPTABLE |  | 1
188 | 1769 | 1358 | 56 | 2463.01 | 2 | 64 | 35 | 2.5984 | 1.421 | 11.92 | PASS | ACCEPTABLE |  | 1
189 | 1865 | 1358 | 56 | 2463.01 | 2 | 40 | 27 | 1.624 | 1.0962 | 10.47 | PASS | ACCEPTABLE |  | 1
190 | 1960 | 1358 | 54 | 2290.22 | 1 | 29 | 29 | 1.2663 | 1.2663 | 11.25 | PASS | ACCEPTABLE |  | 1
191 | 2058 | 1358 | 56 | 2463.01 | 1 | 21 | 21 | 0.8526 | 0.8526 | 9.23 | PASS | ACCEPTABLE |  | 1
192 | 1581 | 1359 | 56 | 2463.01 | 1 | 23 | 23 | 0.9338 | 0.9338 | 9.66 | PASS | ACCEPTABLE |  | 1
193 | 707 | 1427 | 56 | 2463.01 | 2 | 58 | 29 | 2.3548 | 1.1774 | 10.85 | PASS | ACCEPTABLE |  | 1
194 | 2160 | 1427 | 58 | 2642.08 | 3 | 139 | 81 | 5.261 | 3.0658 | 17.51 | PASS | ACCEPTABLE |  | 1
195 | 901 | 1428 | 56 | 2463.01 | 2 | 69 | 38 | 2.8015 | 1.5428 | 12.42 | PASS | ACCEPTABLE |  | 1
196 | 998 | 1428 | 56 | 2463.01 | 3 | 71 | 29 | 2.8827 | 1.1774 | 10.85 | PASS | ACCEPTABLE |  | 1
197 | 1192 | 1428 | 56 | 2463.01 | 1 | 29 | 29 | 1.1774 | 1.1774 | 10.85 | PASS | ACCEPTABLE |  | 1
198 | 1289 | 1428 | 56 | 2463.01 | 1 | 26 | 26 | 1.0556 | 1.0556 | 10.27 | PASS | ACCEPTABLE |  | 1
199 | 1384 | 1429 | 56 | 2463.01 | 2 | 45 | 24 | 1.827 | 0.9744 | 9.87 | PASS | ACCEPTABLE |  | 1
200 | 1482 | 1428 | 56 | 2463.01 | 2 | 51 | 29 | 2.0706 | 1.1774 | 10.85 | PASS | ACCEPTABLE |  | 1
201 | 1579 | 1428 | 56 | 2463.01 | 1 | 13 | 13 | 0.5278 | 0.5278 | 7.27 | PASS | ACCEPTABLE |  | 1
202 | 1676 | 1428 | 56 | 2463.01 | 0 | 0 | 0 | 0 | 0 | 0 | PASS | ACCEPTABLE |  | 1
203 | 1870 | 1428 | 56 | 2463.01 | 0 | 0 | 0 | 0 | 0 | 0 | PASS | ACCEPTABLE |  | 1
204 | 1969 | 1428 | 56 | 2463.01 | 2 | 55 | 42 | 2.233 | 1.7052 | 13.06 | PASS | ACCEPTABLE |  | 1
205 | 2064 | 1428 | 56 | 2463.01 | 0 | 0 | 0 | 0 | 0 | 0 | PASS | ACCEPTABLE |  | 1
206 | 791 | 1428 | 56 | 2463.01 | 1 | 25 | 25 | 1.015 | 1.015 | 10.07 | PASS | ACCEPTABLE |  | 1
207 | 1093 | 1428 | 54 | 2290.22 | 2 | 62 | 49 | 2.7072 | 2.1395 | 14.63 | PASS | ACCEPTABLE |  | 1
208 | 1766 | 1434 | 58 | 2642.08 | 0 | 0 | 0 | 0 | 0 | 0 | PASS | ACCEPTABLE |  | 1
209 | 2167 | 1499 | 56 | 2463.01 | 2 | 58 | 29 | 2.3548 | 1.1774 | 10.85 | PASS | ACCEPTABLE |  | 1
210 | 703 | 1499 | 56 | 2463.01 | 3 | 91 | 33 | 3.6947 | 1.3398 | 11.58 | PASS | ACCEPTABLE |  | 1
211 | 790 | 1500 | 56 | 2463.01 | 1 | 23 | 23 | 0.9338 | 0.9338 | 9.66 | PASS | ACCEPTABLE |  | 1
212 | 893 | 1501 | 56 | 2463.01 | 2 | 53 | 29 | 2.1518 | 1.1774 | 10.85 | PASS | ACCEPTABLE |  | 1
213 | 995 | 1499 | 56 | 2463.01 | 0 | 0 | 0 | 0 | 0 | 0 | PASS | ACCEPTABLE |  | 1
214 | 1097 | 1500 | 58 | 2642.08 | 1 | 48 | 48 | 1.8168 | 1.8168 | 13.48 | PASS | ACCEPTABLE |  | 1
215 | 1190 | 1492 | 60 | 2827.43 | 1 | 29 | 29 | 1.0257 | 1.0257 | 10.13 | PASS | ACCEPTABLE |  | 1
216 | 1288 | 1493 | 60 | 2827.43 | 3 | 91 | 43 | 3.2185 | 1.5208 | 12.33 | PASS | ACCEPTABLE |  | 1
217 | 1484 | 1492 | 60 | 2827.43 | 1 | 35 | 35 | 1.2379 | 1.2379 | 11.13 | PASS | ACCEPTABLE |  | 1
218 | 1582 | 1493 | 60 | 2827.43 | 0 | 0 | 0 | 0 | 0 | 0 | PASS | ACCEPTABLE |  | 1
219 | 1681 | 1493 | 60 | 2827.43 | 1 | 25 | 25 | 0.8842 | 0.8842 | 9.4 | PASS | ACCEPTABLE |  | 1
220 | 1776 | 1500 | 56 | 2463.01 | 2 | 40 | 27 | 1.624 | 1.0962 | 10.47 | PASS | ACCEPTABLE |  | 1
221 | 1877 | 1500 | 58 | 2642.08 | 2 | 94 | 49 | 3.5578 | 1.8546 | 13.62 | PASS | ACCEPTABLE |  | 1
222 | 1972 | 1499 | 56 | 2463.01 | 0 | 0 | 0 | 0 | 0 | 0 | PASS | ACCEPTABLE |  | 1
223 | 2070 | 1499 | 58 | 2642.08 | 4 | 163 | 54 | 6.1694 | 2.0438 | 14.3 | PASS | ACCEPTABLE |  | 1
224 | 1383 | 1494 | 60 | 2827.43 | 3 | 127 | 49 | 4.4917 | 1.733 | 13.16 | PASS | ACCEPTABLE |  | 1
225 | 2171 | 1573 | 60 | 2827.43 | 3 | 187 | 109 | 6.6138 | 3.8551 | 19.63 | PASS | ACCEPTABLE |  | 1
226 | 694 | 1574 | 58 | 2642.08 | 2 | 94 | 49 | 3.5578 | 1.8546 | 13.62 | PASS | ACCEPTABLE |  | 1
227 | 797 | 1571 | 56 | 2463.01 | 2 | 105 | 67 | 4.2631 | 2.7203 | 16.49 | PASS | ACCEPTABLE |  | 1
228 | 895 | 1568 | 58 | 2642.08 | 3 | 55 | 29 | 2.0817 | 1.0976 | 10.48 | PASS | ACCEPTABLE |  | 1
229 | 1001 | 1572 | 60 | 2827.43 | 2 | 78 | 49 | 2.7587 | 1.733 | 13.16 | PASS | ACCEPTABLE |  | 1
230 | 1092 | 1571 | 56 | 2463.01 | 1 | 26 | 26 | 1.0556 | 1.0556 | 10.27 | PASS | ACCEPTABLE |  | 1
231 | 1192 | 1571 | 56 | 2463.01 | 2 | 58 | 29 | 2.3548 | 1.1774 | 10.85 | PASS | ACCEPTABLE |  | 1
232 | 1290 | 1571 | 56 | 2463.01 | 5 | 126 | 29 | 5.1157 | 1.1774 | 10.85 | PASS | ACCEPTABLE |  | 1
233 | 1387 | 1572 | 58 | 2642.08 | 0 | 0 | 0 | 0 | 0 | 0 | PASS | ACCEPTABLE |  | 1
234 | 1492 | 1572 | 60 | 2827.43 | 1 | 29 | 29 | 1.0257 | 1.0257 | 10.13 | PASS | ACCEPTABLE |  | 1
235 | 1585 | 1571 | 56 | 2463.01 | 1 | 49 | 49 | 1.9894 | 1.9894 | 14.1 | PASS | ACCEPTABLE |  | 1
236 | 1684 | 1572 | 56 | 2463.01 | 1 | 18 | 18 | 0.7308 | 0.7308 | 8.55 | PASS | ACCEPTABLE |  | 1
237 | 1781 | 1571 | 58 | 2642.08 | 0 | 0 | 0 | 0 | 0 | 0 | PASS | ACCEPTABLE |  | 1
238 | 1879 | 1571 | 58 | 2642.08 | 1 | 49 | 49 | 1.8546 | 1.8546 | 13.62 | PASS | ACCEPTABLE |  | 1
239 | 1977 | 1571 | 58 | 2642.08 | 2 | 78 | 49 | 2.9522 | 1.8546 | 13.62 | PASS | ACCEPTABLE |  | 1
240 | 2076 | 1570 | 56 | 2463.01 | 2 | 77 | 47 | 3.1263 | 1.9082 | 13.81 | PASS | ACCEPTABLE |  | 1
241 | 2087 | 1641 | 60 | 2827.43 | 2 | 58 | 29 | 2.0513 | 1.0257 | 10.13 | PASS | ACCEPTABLE |  | 1
242 | 2182 | 1636 | 60 | 2827.43 | 4 | 152 | 81 | 5.3759 | 2.8648 | 16.93 | PASS | ACCEPTABLE |  | 1
243 | 695 | 1643 | 58 | 2642.08 | 4 | 155 | 49 | 5.8666 | 1.8546 | 13.62 | PASS | ACCEPTABLE |  | 1
244 | 1094 | 1648 | 60 | 2827.43 | 2 | 70 | 41 | 2.4757 | 1.4501 | 12.04 | PASS | ACCEPTABLE |  | 1
245 | 1190 | 1644 | 58 | 2642.08 | 3 | 75 | 41 | 2.8387 | 1.5518 | 12.46 | PASS | ACCEPTABLE |  | 1
246 | 1593 | 1645 | 56 | 2463.01 | 3 | 143 | 81 | 5.8059 | 3.2887 | 18.13 | PASS | ACCEPTABLE |  | 1
247 | 1492 | 1643 | 56 | 2463.01 | 2 | 53 | 29 | 2.1518 | 1.1774 | 10.85 | PASS | ACCEPTABLE |  | 1
248 | 1792 | 1643 | 56 | 2463.01 | 0 | 0 | 0 | 0 | 0 | 0 | PASS | ACCEPTABLE |  | 1
249 | 798 | 1653 | 58 | 2642.08 | 2 | 64 | 34 | 2.4223 | 1.2869 | 11.34 | PASS | ACCEPTABLE |  | 1
250 | 996 | 1649 | 60 | 2827.43 | 2 | 34 | 21 | 1.2025 | 0.7427 | 8.62 | PASS | ACCEPTABLE |  | 1
251 | 1693 | 1645 | 60 | 2827.43 | 3 | 75 | 49 | 2.6526 | 1.733 | 13.16 | PASS | ACCEPTABLE |  | 1
252 | 1991 | 1651 | 60 | 2827.43 | 1 | 49 | 49 | 1.733 | 1.733 | 13.16 | PASS | ACCEPTABLE |  | 1
253 | 1894 | 1652 | 60 | 2827.43 | 2 | 84 | 71 | 2.9709 | 2.5111 | 15.85 | PASS | ACCEPTABLE |  | 1
254 | 901 | 1654 | 60 | 2827.43 | 3 | 87 | 29 | 3.077 | 1.0257 | 10.13 | PASS | ACCEPTABLE |  | 1
255 | 1393 | 1669 | 60 | 2827.43 | 0 | 0 | 0 | 0 | 0 | 0 | PASS | ACCEPTABLE |  | 1
256 | 1277 | 1655 | 60 | 2827.43 | 1 | 29 | 29 | 1.0257 | 1.0257 | 10.13 | PASS | ACCEPTABLE |  | 1

## Algorithm Analysis
ALGORITHM ANALYSIS - HONEST ASSESSMENT
Detection integrity
- Balls detected: 256 of 256 expected grid slots
- Pads placed from grid estimation (no direct evidence): 0
- Mean detection confidence (evidence-backed pads): 1.00
- Ball quality split: 256 PASS / 0 REVIEW / 0 FAIL
Measurement pipeline (what actually produced these numbers)
- 1. CLAHE contrast enhancement + median denoising of the raw X-ray.
- 2. Solder-ball detection: Hough circles + dark-blob evidence, regularized onto the 16x16 BGA grid (affine + homography fit for oblique views, per-ball local snap with non-degradation gates).
- 3. Per-ball void segmentation: median-background subtraction (kernel > ball radius), bond-wire suppression by grayscale closing, residual threshold, then shape filtering.
- 4. Detected void blobs are rendered as fitted circles when they fill >= 45% of the fitted disc (physical voids are spherical gas bubbles); ragged non-circular structures keep their raw contour.
- 5. Component-level sanity filters remove rim arcs, trace stripes, bare-board bleed-through and empty-pad artifacts before metrics.
Classification thresholds applied
- Defect (FAIL): total void >= 25.0% of ball area (IPC-A-610).
- Process indicator (REVIEW): total void >= 10.0% (IPC-7095 guidance).
- Dominant single void (REVIEW): largest void >= 12.25% of ball area (~35% of ball diameter).
Measurement uncertainty - read before trusting decimals
- Projected-area measurement: one top-down 2D X-ray cannot separate package-interface, mid-ball and pad-interface voids; the 25% IPC-A-610 criterion is applied on the projection, exactly as the standard defines it for X-ray inspection.
- Analysis is restricted to the inner 82% of each ball radius; a void hiding exactly on the ball rim can be underestimated.
- Voids smaller than ~10 px^2 (about 0.15% of a ball) are below the detection floor and are intentionally ignored as noise.
- Fitted-circle rendering slightly increases void area versus the raw threshold blob (it includes the faded bubble edge); this is closer to the physical bubble size but adds ~0.3-0.6 percentage points to board averages compared to raw-contour reporting.
- JPEG compression artifacts and CLAHE amplification set a noise floor around 1-2% void ratio; differences below that level are not meaningful.
- On oblique views, perspective foreshortening distorts both ball and void areas; the ratio is partially self-correcting but not perfectly.
Known limitations of this analysis
- Components mounted on the opposite board side project dark shadows between and over balls; the detector anchors circles on grid geometry to resist this, but heavily shadowed balls have reduced void sensitivity.
- Grid slots occupied by vias (no ball populated) are still reported as balls when the slot must be filled; they show ~0% void and near-board brightness.
- Bond-wire suppression (morphological closing) can mask very thin elongated voids lying exactly under a wire.
- The tool measures voiding only; it does not assess head-in-pillow, non-wet opens, bridging or solder-ball shape defects.
Balls to verify manually first (worst 10 by total void)
- Ball #225 at (2171, 1573): total 6.61%, largest single 3.86% -> ACCEPTABLE
- Ball #223 at (2070, 1499): total 6.17%, largest single 2.04% -> ACCEPTABLE
- Ball #243 at (695, 1643): total 5.87%, largest single 1.85% -> ACCEPTABLE
- Ball #246 at (1593, 1645): total 5.81%, largest single 3.29% -> ACCEPTABLE
- Ball #242 at (2182, 1636): total 5.38%, largest single 2.86% -> ACCEPTABLE
- Ball #194 at (2160, 1427): total 5.26%, largest single 3.07% -> ACCEPTABLE
- Ball #232 at (1290, 1571): total 5.12%, largest single 1.18% -> ACCEPTABLE
- Ball # 27 at (826, 707): total 5.04%, largest single 2.31% -> ACCEPTABLE
- Ball #224 at (1383, 1494): total 4.49%, largest single 1.73% -> ACCEPTABLE
- Ball # 64 at (2017, 838): total 4.47%, largest single 3.29% -> ACCEPTABLE
Grid-estimated pads (verify visually)
- None - every pad was detected from direct image evidence.