## Executive Summary
BGA VOID INSPECTION REPORT
Quantitative & qualitative void analysis per IPC-A-610 / IPC-7095
Inspection details |  | IPC VERDICT: ACCEPT WITH PROCESS INDICATORS
Board / image | PCBA2_03.jpg
Report generated | 2026-07-09 20:37
Inspection tool | BGA X-ray Void Inspection Tool | No IPC-A-610 defect. 5 ball(s) in the 10-25% process-indicator band; 1 ball(s) carry one dominant void (IPC-7095 process guidance).
Image size | 2512 x 3008 px
BGA grid | 256 expected pads (16 x 16)
Balls analyzed | 256
Processing time | 133.4 s
Key void metrics
Average void ratio | 4.109 | %
Median void ratio | 4.0767 | %
Worst ball (total void) | 15.8939 | %
Worst single void | 14.6691 | %
Balls ACCEPTABLE | 251 | balls
Balls PROCESS INDICATOR | 5 | balls
Balls DEFECT (IPC-A-610) | 0 | balls
Void-ratio distribution
Total void per ball | Ball count
0 - 2% | 55
2 - 5% | 111
5 - 10% | 85
10 - 15% | 4
15 - 25% | 1
> 25% | 0
Assessment | Balls
ACCEPTABLE | 251
PROCESS INDICATOR | 5
DEFECT | 0

## IPC Evaluation
IPC CRITERIA EVALUATION
Criterion | Source | Limit | Measured on this board | Result
Cumulative void area per ball | IPC-A-610 (Class 1, 2, 3) | <= 25% of ball area | worst ball: 15.89% | PASS
Process indicator band (total void 10-25%) | IPC-7095 process guidance | monitor, not a defect | 5 ball(s) in band | INFO
Largest single void per ball | IPC-7095 (dominant-void guidance) | review above 12.2% area (~35% diameter) | worst single void: 38.3% of ball diameter | INFO
Void location at pad interface | IPC-7095 (30% dia at land) | requires oblique/3D view | not measurable in one top-down 2D X-ray | NOT EVALUATED
Complete ball grid detected | detection integrity gate | all expected pads found | 256 / 256 | PASS
Standards note: IPC-A-610 defines BGA voiding as a DEFECT for Class 1, 2 and 3 when the cumulative void area of a ball exceeds 25% of its X-ray image area. IPC-7095 adds process-level guidance: it classifies void types (macrovoids, planar microvoids, shrinkage, via-in-pad) and treats the 10-25% band as a process indicator to monitor. Location-specific limits (e.g. voids at the pad interface) cannot be judged from a single top-down 2D X-ray and are marked NOT EVALUATED instead of being guessed.

## Ball Details
Ball ID | X (px) | Y (px) | Diameter (px) | Ball area (px2) | Void count | Total void area (px2) | Largest void (px2) | Total void (%) | Largest void (%) | Largest void dia (% of ball dia) | Quality | IPC assessment | Grid-estimated | Confidence
1 | 1942 | 819 | 80 | 5026.55 | 1 | 25 | 25 | 0.4974 | 0.4974 | 7.05 | PASS | ACCEPTABLE |  | 1
2 | 1811 | 855 | 94 | 6939.78 | 3 | 301 | 151 | 4.3373 | 2.1759 | 14.75 | PASS | ACCEPTABLE |  | 1
3 | 2210 | 851 | 86 | 5808.8 | 2 | 42 | 29 | 0.723 | 0.4992 | 7.07 | PASS | ACCEPTABLE |  | 1
4 | 2072 | 830 | 88 | 6082.12 | 2 | 58 | 29 | 0.9536 | 0.4768 | 6.91 | PASS | ACCEPTABLE |  | 1
5 | 647 | 822 | 84 | 5541.77 | 3 | 175 | 113 | 3.1578 | 2.0391 | 14.28 | PASS | ACCEPTABLE |  | 1
6 | 1282 | 832 | 94 | 6939.78 | 2 | 58 | 29 | 0.8358 | 0.4179 | 6.46 | PASS | ACCEPTABLE |  | 1
7 | 752 | 834 | 86 | 5808.8 | 3 | 207 | 149 | 3.5636 | 2.5651 | 16.02 | PASS | ACCEPTABLE |  | 1
8 | 1545 | 820 | 84 | 5541.77 | 4 | 256 | 149 | 4.6195 | 2.6887 | 16.4 | PASS | ACCEPTABLE |  | 1
9 | 1687 | 831 | 76 | 4536.46 | 1 | 29 | 29 | 0.6393 | 0.6393 | 8 | PASS | ACCEPTABLE |  | 1
10 | 1151 | 834 | 80 | 5026.55 | 0 | 0 | 0 | 0 | 0 | 0 | PASS | ACCEPTABLE |  | 1
11 | 1018 | 835 | 82 | 5281.02 | 3 | 191 | 113 | 3.6167 | 2.1397 | 14.63 | PASS | ACCEPTABLE |  | 1
12 | 1410 | 838 | 94 | 6939.78 | 1 | 29 | 29 | 0.4179 | 0.4179 | 6.46 | PASS | ACCEPTABLE |  | 1
13 | 887 | 835 | 82 | 5281.02 | 1 | 13 | 13 | 0.2462 | 0.2462 | 4.96 | PASS | ACCEPTABLE |  | 1
14 | 238 | 819 | 90 | 6361.73 | 1 | 113 | 113 | 1.7762 | 1.7762 | 13.33 | PASS | ACCEPTABLE |  | 1
15 | 379 | 840 | 94 | 6939.78 | 2 | 58 | 29 | 0.8358 | 0.4179 | 6.46 | PASS | ACCEPTABLE |  | 1
16 | 502 | 839 | 78 | 4778.36 | 3 | 70 | 29 | 1.4649 | 0.6069 | 7.79 | PASS | ACCEPTABLE |  | 1
17 | 2220 | 920 | 86 | 5808.8 | 1 | 29 | 29 | 0.4992 | 0.4992 | 7.07 | PASS | ACCEPTABLE |  | 1
18 | 1824 | 922 | 94 | 6939.78 | 2 | 318 | 269 | 4.5823 | 3.8762 | 19.69 | PASS | ACCEPTABLE |  | 1
19 | 1426 | 947 | 90 | 6361.73 | 2 | 282 | 253 | 4.4328 | 3.9769 | 19.94 | PASS | ACCEPTABLE |  | 1
20 | 1161 | 927 | 92 | 6647.61 | 3 | 359 | 197 | 5.4004 | 2.9635 | 17.21 | PASS | ACCEPTABLE |  | 1
21 | 763 | 926 | 90 | 6361.73 | 2 | 262 | 149 | 4.1184 | 2.3421 | 15.3 | PASS | ACCEPTABLE |  | 1
22 | 1031 | 924 | 86 | 5808.8 | 1 | 317 | 317 | 5.4572 | 5.4572 | 23.36 | PASS | ACCEPTABLE |  | 1
23 | 1708 | 918 | 94 | 6939.78 | 2 | 162 | 113 | 2.3344 | 1.6283 | 12.76 | PASS | ACCEPTABLE |  | 1
24 | 224 | 922 | 94 | 6939.78 | 2 | 58 | 29 | 0.8358 | 0.4179 | 6.46 | PASS | ACCEPTABLE |  | 1
25 | 896 | 925 | 84 | 5541.77 | 2 | 398 | 317 | 7.1818 | 5.7202 | 23.92 | PASS | ACCEPTABLE |  | 1
26 | 1558 | 948 | 88 | 6082.12 | 0 | 0 | 0 | 0 | 0 | 0 | PASS | ACCEPTABLE |  | 1
27 | 2082 | 927 | 94 | 6939.78 | 0 | 0 | 0 | 0 | 0 | 0 | PASS | ACCEPTABLE |  | 1
28 | 500 | 931 | 76 | 4536.46 | 2 | 494 | 345 | 10.8895 | 7.605 | 27.58 | REVIEW | PROCESS INDICATOR |  | 1
29 | 368 | 932 | 80 | 5026.55 | 3 | 333 | 275 | 6.6248 | 5.471 | 23.39 | PASS | ACCEPTABLE |  | 1
30 | 1888 | 907 | 68 | 3631.68 | 1 | 37 | 37 | 1.0188 | 1.0188 | 10.09 | PASS | ACCEPTABLE |  | 1
31 | 629 | 932 | 78 | 4778.36 | 0 | 0 | 0 | 0 | 0 | 0 | PASS | ACCEPTABLE |  | 1
32 | 1293 | 928 | 76 | 4536.46 | 3 | 255 | 113 | 5.6211 | 2.4909 | 15.78 | PASS | ACCEPTABLE |  | 1
33 | 1708 | 1019 | 86 | 5808.8 | 2 | 78 | 49 | 1.3428 | 0.8435 | 9.18 | PASS | ACCEPTABLE |  | 1
34 | 1963 | 1035 | 94 | 6939.78 | 1 | 253 | 253 | 3.6456 | 3.6456 | 19.09 | PASS | ACCEPTABLE |  | 1
35 | 2236 | 1007 | 94 | 6939.78 | 2 | 178 | 149 | 2.5649 | 2.147 | 14.65 | PASS | ACCEPTABLE |  | 1
36 | 1831 | 1016 | 94 | 6939.78 | 4 | 349 | 197 | 5.029 | 2.8387 | 16.85 | PASS | ACCEPTABLE |  | 1
37 | 2094 | 1014 | 94 | 6939.78 | 1 | 197 | 197 | 2.8387 | 2.8387 | 16.85 | PASS | ACCEPTABLE |  | 1
38 | 1560 | 1017 | 78 | 4778.36 | 4 | 328 | 217 | 6.8643 | 4.5413 | 21.31 | PASS | ACCEPTABLE |  | 1
39 | 1422 | 1018 | 80 | 5026.55 | 5 | 269 | 113 | 5.3516 | 2.2481 | 14.99 | PASS | ACCEPTABLE |  | 1
40 | 1160 | 1019 | 94 | 6939.78 | 2 | 58 | 29 | 0.8358 | 0.4179 | 6.46 | PASS | ACCEPTABLE |  | 1
41 | 627 | 1022 | 76 | 4536.46 | 3 | 274 | 149 | 6.04 | 3.2845 | 18.12 | PASS | ACCEPTABLE |  | 1
42 | 760 | 1022 | 82 | 5281.02 | 3 | 323 | 253 | 6.1162 | 4.7907 | 21.89 | PASS | ACCEPTABLE |  | 1
43 | 897 | 1022 | 78 | 4778.36 | 0 | 0 | 0 | 0 | 0 | 0 | PASS | ACCEPTABLE |  | 1
44 | 359 | 1023 | 76 | 4536.46 | 2 | 394 | 197 | 8.6852 | 4.3426 | 20.84 | PASS | ACCEPTABLE |  | 1
45 | 493 | 1023 | 76 | 4536.46 | 2 | 366 | 253 | 8.068 | 5.577 | 23.62 | PASS | ACCEPTABLE |  | 1
46 | 221 | 1043 | 82 | 5281.02 | 1 | 81 | 81 | 1.5338 | 1.5338 | 12.38 | PASS | ACCEPTABLE |  | 1
47 | 1291 | 1008 | 74 | 4300.84 | 3 | 123 | 81 | 2.8599 | 1.8834 | 13.72 | PASS | ACCEPTABLE |  | 1
48 | 1027 | 1005 | 88 | 6082.12 | 2 | 330 | 317 | 5.4257 | 5.212 | 22.83 | PASS | ACCEPTABLE |  | 1
49 | 1558 | 1109 | 84 | 5541.77 | 4 | 202 | 102 | 3.645 | 1.8406 | 13.57 | PASS | ACCEPTABLE |  | 1
50 | 1295 | 1107 | 90 | 6361.73 | 2 | 296 | 274 | 4.6528 | 4.307 | 20.75 | PASS | ACCEPTABLE |  | 1
51 | 2244 | 1130 | 94 | 6939.78 | 2 | 1103 | 1018 | 15.8939 | 14.6691 | 38.3 | REVIEW | PROCESS INDICATOR |  | 1
52 | 764 | 1113 | 84 | 5541.77 | 2 | 226 | 197 | 4.0781 | 3.5548 | 18.85 | PASS | ACCEPTABLE |  | 1
53 | 1427 | 1111 | 78 | 4778.36 | 2 | 179 | 149 | 3.7461 | 3.1182 | 17.66 | PASS | ACCEPTABLE |  | 1
54 | 1158 | 1113 | 84 | 5541.77 | 3 | 308 | 210 | 5.5578 | 3.7894 | 19.47 | PASS | ACCEPTABLE |  | 1
55 | 1697 | 1113 | 82 | 5281.02 | 5 | 382 | 149 | 7.2335 | 2.8214 | 16.8 | PASS | ACCEPTABLE |  | 1
56 | 1970 | 1113 | 94 | 6939.78 | 3 | 307 | 113 | 4.4238 | 1.6283 | 12.76 | PASS | ACCEPTABLE |  | 1
57 | 621 | 1116 | 76 | 4536.46 | 2 | 230 | 149 | 5.07 | 3.2845 | 18.12 | PASS | ACCEPTABLE |  | 1
58 | 213 | 1116 | 80 | 5026.55 | 4 | 120 | 49 | 2.3873 | 0.9748 | 9.87 | PASS | ACCEPTABLE |  | 1
59 | 488 | 1118 | 78 | 4778.36 | 1 | 81 | 81 | 1.6951 | 1.6951 | 13.02 | PASS | ACCEPTABLE |  | 1
60 | 2105 | 1121 | 94 | 6939.78 | 0 | 0 | 0 | 0 | 0 | 0 | PASS | ACCEPTABLE |  | 1
61 | 349 | 1116 | 78 | 4778.36 | 3 | 259 | 149 | 5.4203 | 3.1182 | 17.66 | PASS | ACCEPTABLE |  | 1
62 | 1845 | 1118 | 90 | 6361.73 | 3 | 191 | 113 | 3.0023 | 1.7762 | 13.33 | PASS | ACCEPTABLE |  | 1
63 | 1025 | 1114 | 78 | 4778.36 | 3 | 223 | 113 | 4.6669 | 2.3648 | 15.38 | PASS | ACCEPTABLE |  | 1
64 | 888 | 1113 | 90 | 6361.73 | 5 | 294 | 149 | 4.6214 | 2.3421 | 15.3 | PASS | ACCEPTABLE |  | 1
65 | 1046 | 1216 | 94 | 6939.78 | 2 | 83 | 65 | 1.196 | 0.9366 | 9.68 | PASS | ACCEPTABLE |  | 1
66 | 1846 | 1176 | 94 | 6939.78 | 3 | 211 | 113 | 3.0404 | 1.6283 | 12.76 | PASS | ACCEPTABLE |  | 1
67 | 2252 | 1197 | 94 | 6939.78 | 2 | 191 | 110 | 2.7522 | 1.5851 | 12.59 | PASS | ACCEPTABLE |  | 1
68 | 1438 | 1201 | 90 | 6361.73 | 3 | 266 | 137 | 4.1813 | 2.1535 | 14.67 | PASS | ACCEPTABLE |  | 1
69 | 2112 | 1199 | 94 | 6939.78 | 2 | 58 | 29 | 0.8358 | 0.4179 | 6.46 | PASS | ACCEPTABLE |  | 1
70 | 1982 | 1202 | 94 | 6939.78 | 2 | 246 | 197 | 3.5448 | 2.8387 | 16.85 | PASS | ACCEPTABLE |  | 1
71 | 760 | 1214 | 88 | 6082.12 | 6 | 204 | 51 | 3.3541 | 0.8385 | 9.16 | PASS | ACCEPTABLE |  | 1
72 | 1697 | 1209 | 86 | 5808.8 | 3 | 199 | 149 | 3.4258 | 2.5651 | 16.02 | PASS | ACCEPTABLE |  | 1
73 | 206 | 1194 | 84 | 5541.77 | 4 | 240 | 113 | 4.3307 | 2.0391 | 14.28 | PASS | ACCEPTABLE |  | 1
74 | 341 | 1212 | 78 | 4778.36 | 2 | 98 | 49 | 2.0509 | 1.0255 | 10.13 | PASS | ACCEPTABLE |  | 1
75 | 615 | 1212 | 78 | 4778.36 | 2 | 194 | 113 | 4.06 | 2.3648 | 15.38 | PASS | ACCEPTABLE |  | 1
76 | 1138 | 1218 | 94 | 6939.78 | 2 | 78 | 49 | 1.124 | 0.7061 | 8.4 | PASS | ACCEPTABLE |  | 1
77 | 478 | 1212 | 78 | 4778.36 | 3 | 311 | 149 | 6.5085 | 3.1182 | 17.66 | PASS | ACCEPTABLE |  | 1
78 | 887 | 1211 | 78 | 4778.36 | 2 | 191 | 149 | 3.9972 | 3.1182 | 17.66 | PASS | ACCEPTABLE |  | 1
79 | 1293 | 1209 | 80 | 5026.55 | 1 | 29 | 29 | 0.5769 | 0.5769 | 7.6 | PASS | ACCEPTABLE |  | 1
80 | 1567 | 1208 | 78 | 4778.36 | 2 | 281 | 262 | 5.8807 | 5.483 | 23.42 | PASS | ACCEPTABLE |  | 1
81 | 1708 | 1304 | 80 | 5026.55 | 1 | 40 | 40 | 0.7958 | 0.7958 | 8.92 | PASS | ACCEPTABLE |  | 1
82 | 1015 | 1310 | 94 | 6939.78 | 2 | 302 | 253 | 4.3517 | 3.6456 | 19.09 | PASS | ACCEPTABLE |  | 1
83 | 2250 | 1282 | 94 | 6939.78 | 0 | 0 | 0 | 0 | 0 | 0 | PASS | ACCEPTABLE |  | 1
84 | 1295 | 1311 | 88 | 6082.12 | 3 | 95 | 35 | 1.562 | 0.5755 | 7.59 | PASS | ACCEPTABLE |  | 1
85 | 1991 | 1300 | 94 | 6939.78 | 2 | 162 | 81 | 2.3344 | 1.1672 | 10.8 | PASS | ACCEPTABLE |  | 1
86 | 1158 | 1312 | 90 | 6361.73 | 5 | 531 | 253 | 8.3468 | 3.9769 | 19.94 | PASS | ACCEPTABLE |  | 1
87 | 1860 | 1305 | 90 | 6361.73 | 7 | 285 | 49 | 4.4799 | 0.7702 | 8.78 | PASS | ACCEPTABLE |  | 1
88 | 743 | 1307 | 90 | 6361.73 | 1 | 149 | 149 | 2.3421 | 2.3421 | 15.3 | PASS | ACCEPTABLE |  | 1
89 | 624 | 1301 | 90 | 6361.73 | 4 | 308 | 149 | 4.8415 | 2.3421 | 15.3 | PASS | ACCEPTABLE |  | 1
90 | 195 | 1293 | 82 | 5281.02 | 2 | 302 | 253 | 5.7186 | 4.7907 | 21.89 | PASS | ACCEPTABLE |  | 1
91 | 336 | 1311 | 82 | 5281.02 | 2 | 302 | 253 | 5.7186 | 4.7907 | 21.89 | PASS | ACCEPTABLE |  | 1
92 | 1431 | 1307 | 90 | 6361.73 | 6 | 620 | 149 | 9.7458 | 2.3421 | 15.3 | PASS | ACCEPTABLE |  | 1
93 | 1560 | 1312 | 94 | 6939.78 | 6 | 430 | 133 | 6.1962 | 1.9165 | 13.84 | PASS | ACCEPTABLE |  | 1
94 | 470 | 1310 | 78 | 4778.36 | 3 | 307 | 113 | 6.4248 | 2.3648 | 15.38 | PASS | ACCEPTABLE |  | 1
95 | 2124 | 1298 | 94 | 6939.78 | 1 | 49 | 49 | 0.7061 | 0.7061 | 8.4 | PASS | ACCEPTABLE |  | 1
96 | 897 | 1307 | 94 | 6939.78 | 7 | 546 | 197 | 7.8677 | 2.8387 | 16.85 | PASS | ACCEPTABLE |  | 1
97 | 2271 | 1398 | 74 | 4300.84 | 2 | 230 | 194 | 5.3478 | 4.5107 | 21.24 | PASS | ACCEPTABLE |  | 1
98 | 1860 | 1401 | 88 | 6082.12 | 1 | 364 | 364 | 5.9848 | 5.9848 | 24.46 | PASS | ACCEPTABLE |  | 1
99 | 1298 | 1410 | 84 | 5541.77 | 2 | 92 | 69 | 1.6601 | 1.2451 | 11.16 | PASS | ACCEPTABLE |  | 1
100 | 1571 | 1406 | 80 | 5026.55 | 2 | 76 | 57 | 1.512 | 1.134 | 10.65 | PASS | ACCEPTABLE |  | 1
101 | 879 | 1409 | 80 | 5026.55 | 3 | 134 | 81 | 2.6658 | 1.6114 | 12.69 | PASS | ACCEPTABLE |  | 1
102 | 1020 | 1411 | 84 | 5541.77 | 3 | 213 | 149 | 3.8435 | 2.6887 | 16.4 | PASS | ACCEPTABLE |  | 1
103 | 1714 | 1407 | 80 | 5026.55 | 4 | 229 | 111 | 4.5558 | 2.2083 | 14.86 | PASS | ACCEPTABLE |  | 1
104 | 740 | 1403 | 94 | 6939.78 | 2 | 314 | 165 | 4.5246 | 2.3776 | 15.42 | PASS | ACCEPTABLE |  | 1
105 | 2130 | 1403 | 82 | 5281.02 | 3 | 311 | 253 | 5.889 | 4.7907 | 21.89 | PASS | ACCEPTABLE |  | 1
106 | 1987 | 1405 | 86 | 5808.8 | 4 | 308 | 149 | 5.3023 | 2.5651 | 16.02 | PASS | ACCEPTABLE |  | 1
107 | 462 | 1410 | 80 | 5026.55 | 3 | 259 | 149 | 5.1526 | 2.9643 | 17.22 | PASS | ACCEPTABLE |  | 1
108 | 591 | 1408 | 90 | 6361.73 | 2 | 194 | 113 | 3.0495 | 1.7762 | 13.33 | PASS | ACCEPTABLE |  | 1
109 | 179 | 1401 | 82 | 5281.02 | 3 | 191 | 113 | 3.6167 | 2.1397 | 14.63 | PASS | ACCEPTABLE |  | 1
110 | 337 | 1411 | 84 | 5541.77 | 1 | 49 | 49 | 0.8842 | 0.8842 | 9.4 | PASS | ACCEPTABLE |  | 1
111 | 1159 | 1411 | 84 | 5541.77 | 1 | 383 | 383 | 6.9112 | 6.9112 | 26.29 | PASS | ACCEPTABLE |  | 1
112 | 1433 | 1409 | 86 | 5808.8 | 7 | 447 | 113 | 7.6952 | 1.9453 | 13.95 | PASS | ACCEPTABLE |  | 1
113 | 2285 | 1502 | 82 | 5281.02 | 1 | 81 | 81 | 1.5338 | 1.5338 | 12.38 | PASS | ACCEPTABLE |  | 1
114 | 1716 | 1508 | 84 | 5541.77 | 3 | 195 | 144 | 3.5187 | 2.5984 | 16.12 | PASS | ACCEPTABLE |  | 1
115 | 1870 | 1522 | 94 | 6939.78 | 2 | 120 | 71 | 1.7292 | 1.0231 | 10.11 | PASS | ACCEPTABLE |  | 1
116 | 2137 | 1500 | 94 | 6939.78 | 2 | 394 | 197 | 5.6774 | 2.8387 | 16.85 | PASS | ACCEPTABLE |  | 1
117 | 1575 | 1510 | 94 | 6939.78 | 4 | 145 | 49 | 2.0894 | 0.7061 | 8.4 | PASS | ACCEPTABLE |  | 1
118 | 166 | 1518 | 94 | 6939.78 | 6 | 418 | 197 | 6.0232 | 2.8387 | 16.85 | PASS | ACCEPTABLE |  | 1
119 | 454 | 1512 | 82 | 5281.02 | 4 | 176 | 49 | 3.3327 | 0.9279 | 9.63 | PASS | ACCEPTABLE |  | 1
120 | 1158 | 1512 | 84 | 5541.77 | 6 | 497 | 149 | 8.9683 | 2.6887 | 16.4 | PASS | ACCEPTABLE |  | 1
121 | 1999 | 1506 | 86 | 5808.8 | 5 | 301 | 113 | 5.1818 | 1.9453 | 13.95 | PASS | ACCEPTABLE |  | 1
122 | 885 | 1496 | 92 | 6647.61 | 1 | 29 | 29 | 0.4362 | 0.4362 | 6.6 | PASS | ACCEPTABLE |  | 1
123 | 313 | 1512 | 82 | 5281.02 | 4 | 220 | 113 | 4.1659 | 2.1397 | 14.63 | PASS | ACCEPTABLE |  | 1
124 | 596 | 1511 | 90 | 6361.73 | 5 | 278 | 149 | 4.3699 | 2.3421 | 15.3 | PASS | ACCEPTABLE |  | 1
125 | 736 | 1511 | 86 | 5808.8 | 3 | 260 | 98 | 4.476 | 1.6871 | 12.99 | PASS | ACCEPTABLE |  | 1
126 | 1017 | 1512 | 84 | 5541.77 | 6 | 458 | 253 | 8.2645 | 4.5653 | 21.37 | PASS | ACCEPTABLE |  | 1
127 | 1440 | 1512 | 82 | 5281.02 | 8 | 329 | 67 | 6.2299 | 1.2687 | 11.26 | PASS | ACCEPTABLE |  | 1
128 | 1299 | 1512 | 84 | 5541.77 | 7 | 285 | 81 | 5.1428 | 1.4616 | 12.09 | PASS | ACCEPTABLE |  | 1
129 | 2296 | 1607 | 86 | 5808.8 | 1 | 81 | 81 | 1.3944 | 1.3944 | 11.81 | PASS | ACCEPTABLE |  | 1
130 | 2169 | 1608 | 94 | 6939.78 | 3 | 373 | 317 | 5.3748 | 4.5679 | 21.37 | PASS | ACCEPTABLE |  | 1
131 | 732 | 1617 | 88 | 6082.12 | 3 | 137 | 81 | 2.2525 | 1.3318 | 11.54 | PASS | ACCEPTABLE |  | 1
132 | 1870 | 1612 | 86 | 5808.8 | 4 | 492 | 359 | 8.4699 | 6.1803 | 24.86 | PASS | ACCEPTABLE |  | 1
133 | 1583 | 1628 | 90 | 6361.73 | 4 | 340 | 185 | 5.3445 | 2.908 | 17.05 | PASS | ACCEPTABLE |  | 1
134 | 438 | 1606 | 94 | 6939.78 | 2 | 79 | 50 | 1.1384 | 0.7205 | 8.49 | PASS | ACCEPTABLE |  | 1
135 | 582 | 1617 | 94 | 6939.78 | 5 | 220 | 64 | 3.1701 | 0.9222 | 9.6 | PASS | ACCEPTABLE |  | 1
136 | 290 | 1606 | 94 | 6939.78 | 4 | 272 | 113 | 3.9194 | 1.6283 | 12.76 | PASS | ACCEPTABLE |  | 1
137 | 876 | 1605 | 90 | 6361.73 | 9 | 365 | 87 | 5.7374 | 1.3676 | 11.69 | PASS | ACCEPTABLE |  | 1
138 | 1722 | 1609 | 86 | 5808.8 | 2 | 136 | 87 | 2.3413 | 1.4977 | 12.24 | PASS | ACCEPTABLE |  | 1
139 | 145 | 1602 | 94 | 6939.78 | 6 | 250 | 81 | 3.6024 | 1.1672 | 10.8 | PASS | ACCEPTABLE |  | 1
140 | 2011 | 1612 | 86 | 5808.8 | 2 | 398 | 317 | 6.8517 | 5.4572 | 23.36 | PASS | ACCEPTABLE |  | 1
141 | 1016 | 1617 | 84 | 5541.77 | 5 | 441 | 253 | 7.9577 | 4.5653 | 21.37 | PASS | ACCEPTABLE |  | 1
142 | 1441 | 1616 | 84 | 5541.77 | 3 | 309 | 253 | 5.5758 | 4.5653 | 21.37 | PASS | ACCEPTABLE |  | 1
143 | 1159 | 1617 | 84 | 5541.77 | 3 | 272 | 149 | 4.9082 | 2.6887 | 16.4 | PASS | ACCEPTABLE |  | 1
144 | 1298 | 1615 | 86 | 5808.8 | 2 | 58 | 29 | 0.9985 | 0.4992 | 7.07 | PASS | ACCEPTABLE |  | 1
145 | 140 | 1712 | 94 | 6939.78 | 6 | 326 | 81 | 4.6976 | 1.1672 | 10.8 | PASS | ACCEPTABLE |  | 1
146 | 1724 | 1714 | 90 | 6361.73 | 5 | 243 | 113 | 3.8197 | 1.7762 | 13.33 | PASS | ACCEPTABLE |  | 1
147 | 2015 | 1718 | 88 | 6082.12 | 3 | 367 | 305 | 6.0341 | 5.0147 | 22.39 | PASS | ACCEPTABLE |  | 1
148 | 438 | 1722 | 84 | 5541.77 | 7 | 225 | 81 | 4.0601 | 1.4616 | 12.09 | PASS | ACCEPTABLE |  | 1
149 | 2318 | 1716 | 90 | 6361.73 | 2 | 58 | 29 | 0.9117 | 0.4559 | 6.75 | PASS | ACCEPTABLE |  | 1
150 | 286 | 1718 | 90 | 6361.73 | 6 | 305 | 81 | 4.7943 | 1.2732 | 11.28 | PASS | ACCEPTABLE |  | 1
151 | 1594 | 1737 | 90 | 6361.73 | 7 | 335 | 81 | 5.2659 | 1.2732 | 11.28 | PASS | ACCEPTABLE |  | 1
152 | 2159 | 1717 | 86 | 5808.8 | 2 | 198 | 149 | 3.4086 | 2.5651 | 16.02 | PASS | ACCEPTABLE |  | 1
153 | 572 | 1722 | 94 | 6939.78 | 6 | 550 | 149 | 7.9253 | 2.147 | 14.65 | PASS | ACCEPTABLE |  | 1
154 | 863 | 1729 | 82 | 5281.02 | 3 | 159 | 81 | 3.0108 | 1.5338 | 12.38 | PASS | ACCEPTABLE |  | 1
155 | 1292 | 1721 | 92 | 6647.61 | 8 | 271 | 49 | 4.0767 | 0.7371 | 8.59 | PASS | ACCEPTABLE |  | 1
156 | 1863 | 1728 | 94 | 6939.78 | 4 | 376 | 253 | 5.418 | 3.6456 | 19.09 | PASS | ACCEPTABLE |  | 1
157 | 1144 | 1719 | 90 | 6361.73 | 5 | 243 | 113 | 3.8197 | 1.7762 | 13.33 | PASS | ACCEPTABLE |  | 1
158 | 728 | 1723 | 94 | 6939.78 | 9 | 353 | 127 | 5.0866 | 1.83 | 13.53 | PASS | ACCEPTABLE |  | 1
159 | 1443 | 1749 | 94 | 6939.78 | 2 | 527 | 460 | 7.5939 | 6.6285 | 25.75 | PASS | ACCEPTABLE |  | 1
160 | 1018 | 1751 | 94 | 6939.78 | 0 | 0 | 0 | 0 | 0 | 0 | PASS | ACCEPTABLE |  | 1
161 | 1442 | 1811 | 94 | 6939.78 | 3 | 129 | 81 | 1.8588 | 1.1672 | 10.8 | PASS | ACCEPTABLE |  | 1
162 | 1297 | 1830 | 90 | 6361.73 | 5 | 217 | 81 | 3.411 | 1.2732 | 11.28 | PASS | ACCEPTABLE |  | 1
163 | 430 | 1830 | 86 | 5808.8 | 7 | 317 | 73 | 5.4572 | 1.2567 | 11.21 | PASS | ACCEPTABLE |  | 1
164 | 1882 | 1826 | 84 | 5541.77 | 4 | 434 | 197 | 7.8314 | 3.5548 | 18.85 | PASS | ACCEPTABLE |  | 1
165 | 2178 | 1839 | 94 | 6939.78 | 3 | 347 | 253 | 5.0002 | 3.6456 | 19.09 | PASS | ACCEPTABLE |  | 1
166 | 720 | 1830 | 86 | 5808.8 | 6 | 360 | 113 | 6.1975 | 1.9453 | 13.95 | PASS | ACCEPTABLE |  | 1
167 | 862 | 1827 | 90 | 6361.73 | 8 | 322 | 81 | 5.0615 | 1.2732 | 11.28 | PASS | ACCEPTABLE |  | 1
168 | 1156 | 1829 | 94 | 6939.78 | 9 | 459 | 81 | 6.614 | 1.1672 | 10.8 | PASS | ACCEPTABLE |  | 1
169 | 569 | 1834 | 92 | 6647.61 | 8 | 447 | 84 | 6.7242 | 1.2636 | 11.24 | PASS | ACCEPTABLE |  | 1
170 | 1580 | 1817 | 94 | 6939.78 | 8 | 440 | 113 | 6.3403 | 1.6283 | 12.76 | PASS | ACCEPTABLE |  | 1
171 | 1734 | 1822 | 88 | 6082.12 | 4 | 162 | 55 | 2.6635 | 0.9043 | 9.51 | PASS | ACCEPTABLE |  | 1
172 | 2026 | 1823 | 80 | 5026.55 | 1 | 197 | 197 | 3.9192 | 3.9192 | 19.8 | PASS | ACCEPTABLE |  | 1
173 | 2330 | 1823 | 78 | 4778.36 | 4 | 276 | 149 | 5.776 | 3.1182 | 17.66 | PASS | ACCEPTABLE |  | 1
174 | 276 | 1826 | 92 | 6647.61 | 7 | 296 | 81 | 4.4527 | 1.2185 | 11.04 | PASS | ACCEPTABLE |  | 1
175 | 135 | 1822 | 94 | 6939.78 | 5 | 160 | 44 | 2.3055 | 0.634 | 7.96 | PASS | ACCEPTABLE |  | 1
176 | 1011 | 1829 | 94 | 6939.78 | 11 | 459 | 81 | 6.614 | 1.1672 | 10.8 | PASS | ACCEPTABLE |  | 1
177 | 264 | 1936 | 94 | 6939.78 | 5 | 360 | 149 | 5.1875 | 2.147 | 14.65 | PASS | ACCEPTABLE |  | 1
178 | 2341 | 1933 | 94 | 6939.78 | 3 | 358 | 300 | 5.1587 | 4.3229 | 20.79 | PASS | ACCEPTABLE |  | 1
179 | 424 | 1950 | 94 | 6939.78 | 4 | 189 | 69 | 2.7234 | 0.9943 | 9.97 | PASS | ACCEPTABLE |  | 1
180 | 569 | 1940 | 90 | 6361.73 | 6 | 266 | 81 | 4.1813 | 1.2732 | 11.28 | PASS | ACCEPTABLE |  | 1
181 | 1891 | 1939 | 88 | 6082.12 | 4 | 444 | 253 | 7.3001 | 4.1597 | 20.4 | PASS | ACCEPTABLE |  | 1
182 | 862 | 1939 | 94 | 6939.78 | 5 | 191 | 75 | 2.7522 | 1.0807 | 10.4 | PASS | ACCEPTABLE |  | 1
183 | 720 | 1943 | 92 | 6647.61 | 7 | 457 | 170 | 6.8747 | 2.5573 | 15.99 | PASS | ACCEPTABLE |  | 1
184 | 2187 | 1935 | 94 | 6939.78 | 2 | 226 | 197 | 3.2566 | 2.8387 | 16.85 | PASS | ACCEPTABLE |  | 1
185 | 2026 | 1938 | 94 | 6939.78 | 0 | 0 | 0 | 0 | 0 | 0 | PASS | ACCEPTABLE |  | 1
186 | 1163 | 1951 | 86 | 5808.8 | 7 | 329 | 113 | 5.6638 | 1.9453 | 13.95 | PASS | ACCEPTABLE |  | 1
187 | 1304 | 1952 | 84 | 5541.77 | 3 | 95 | 49 | 1.7143 | 0.8842 | 9.4 | PASS | ACCEPTABLE |  | 1
188 | 1453 | 1943 | 88 | 6082.12 | 6 | 288 | 81 | 4.7352 | 1.3318 | 11.54 | PASS | ACCEPTABLE |  | 1
189 | 1602 | 1928 | 94 | 6939.78 | 4 | 210 | 130 | 3.026 | 1.8733 | 13.69 | PASS | ACCEPTABLE |  | 1
190 | 1741 | 1941 | 86 | 5808.8 | 3 | 96 | 49 | 1.6527 | 0.8435 | 9.18 | PASS | ACCEPTABLE |  | 1
191 | 1011 | 1951 | 94 | 6939.78 | 7 | 334 | 81 | 4.8128 | 1.1672 | 10.8 | PASS | ACCEPTABLE |  | 1
192 | 120 | 1932 | 94 | 6939.78 | 7 | 398 | 113 | 5.7351 | 1.6283 | 12.76 | PASS | ACCEPTABLE |  | 1
193 | 570 | 2052 | 94 | 6939.78 | 6 | 249 | 113 | 3.588 | 1.6283 | 12.76 | PASS | ACCEPTABLE |  | 1
194 | 251 | 2050 | 94 | 6939.78 | 4 | 305 | 197 | 4.395 | 2.8387 | 16.85 | PASS | ACCEPTABLE |  | 1
195 | 715 | 2059 | 94 | 6939.78 | 8 | 477 | 197 | 6.8734 | 2.8387 | 16.85 | PASS | ACCEPTABLE |  | 1
196 | 2347 | 2048 | 94 | 6939.78 | 2 | 385 | 356 | 5.5477 | 5.1298 | 22.65 | PASS | ACCEPTABLE |  | 1
197 | 2045 | 2054 | 94 | 6939.78 | 4 | 380 | 253 | 5.4757 | 3.6456 | 19.09 | PASS | ACCEPTABLE |  | 1
198 | 1892 | 2055 | 90 | 6361.73 | 4 | 392 | 149 | 6.1619 | 2.3421 | 15.3 | PASS | ACCEPTABLE |  | 1
199 | 1302 | 2054 | 92 | 6647.61 | 6 | 330 | 149 | 4.9642 | 2.2414 | 14.97 | PASS | ACCEPTABLE |  | 1
200 | 1006 | 2052 | 92 | 6647.61 | 7 | 327 | 81 | 4.9191 | 1.2185 | 11.04 | PASS | ACCEPTABLE |  | 1
201 | 1155 | 2048 | 94 | 6939.78 | 6 | 222 | 49 | 3.1989 | 0.7061 | 8.4 | PASS | ACCEPTABLE |  | 1
202 | 1443 | 2058 | 86 | 5808.8 | 2 | 58 | 29 | 0.9985 | 0.4992 | 7.07 | PASS | ACCEPTABLE |  | 1
203 | 1759 | 2050 | 86 | 5808.8 | 6 | 448 | 149 | 7.7124 | 2.5651 | 16.02 | PASS | ACCEPTABLE |  | 1
204 | 2198 | 2066 | 84 | 5541.77 | 1 | 197 | 197 | 3.5548 | 3.5548 | 18.85 | PASS | ACCEPTABLE |  | 1
205 | 858 | 2047 | 88 | 6082.12 | 3 | 147 | 65 | 2.4169 | 1.0687 | 10.34 | PASS | ACCEPTABLE |  | 1
206 | 1586 | 2053 | 90 | 6361.73 | 2 | 226 | 113 | 3.5525 | 1.7762 | 13.33 | PASS | ACCEPTABLE |  | 1
207 | 395 | 2065 | 94 | 6939.78 | 6 | 441 | 197 | 6.3547 | 2.8387 | 16.85 | PASS | ACCEPTABLE |  | 1
208 | 107 | 2045 | 94 | 6939.78 | 9 | 497 | 113 | 7.1616 | 1.6283 | 12.76 | PASS | ACCEPTABLE |  | 1
209 | 98 | 2162 | 94 | 6939.78 | 4 | 220 | 81 | 3.1701 | 1.1672 | 10.8 | PASS | ACCEPTABLE |  | 1
210 | 256 | 2178 | 94 | 6939.78 | 4 | 113 | 49 | 1.6283 | 0.7061 | 8.4 | PASS | ACCEPTABLE |  | 1
211 | 848 | 2173 | 94 | 6939.78 | 4 | 576 | 317 | 8.3 | 4.5679 | 21.37 | PASS | ACCEPTABLE |  | 1
212 | 2365 | 2177 | 94 | 6939.78 | 3 | 255 | 197 | 3.6745 | 2.8387 | 16.85 | PASS | ACCEPTABLE |  | 1
213 | 1760 | 2178 | 88 | 6082.12 | 8 | 614 | 149 | 10.0952 | 2.4498 | 15.65 | REVIEW | PROCESS INDICATOR |  | 1
214 | 403 | 2174 | 84 | 5541.77 | 0 | 0 | 0 | 0 | 0 | 0 | PASS | ACCEPTABLE |  | 1
215 | 2211 | 2172 | 88 | 6082.12 | 2 | 130 | 81 | 2.1374 | 1.3318 | 11.54 | PASS | ACCEPTABLE |  | 1
216 | 702 | 2171 | 90 | 6361.73 | 4 | 318 | 152 | 4.9986 | 2.3893 | 15.46 | PASS | ACCEPTABLE |  | 1
217 | 1912 | 2159 | 94 | 6939.78 | 5 | 217 | 81 | 3.1269 | 1.1672 | 10.8 | PASS | ACCEPTABLE |  | 1
218 | 1008 | 2175 | 94 | 6939.78 | 5 | 257 | 77 | 3.7033 | 1.1095 | 10.53 | PASS | ACCEPTABLE |  | 1
219 | 1304 | 2169 | 88 | 6082.12 | 7 | 387 | 81 | 6.3629 | 1.3318 | 11.54 | PASS | ACCEPTABLE |  | 1
220 | 1466 | 2168 | 88 | 6082.12 | 2 | 64 | 35 | 1.0523 | 0.5755 | 7.59 | PASS | ACCEPTABLE |  | 1
221 | 1605 | 2169 | 86 | 5808.8 | 3 | 168 | 81 | 2.8922 | 1.3944 | 11.81 | PASS | ACCEPTABLE |  | 1
222 | 2059 | 2182 | 94 | 6939.78 | 4 | 272 | 113 | 3.9194 | 1.6283 | 12.76 | PASS | ACCEPTABLE |  | 1
223 | 1154 | 2170 | 86 | 5808.8 | 5 | 233 | 81 | 4.0112 | 1.3944 | 11.81 | PASS | ACCEPTABLE |  | 1
224 | 553 | 2172 | 86 | 5808.8 | 2 | 372 | 317 | 6.4041 | 5.4572 | 23.36 | PASS | ACCEPTABLE |  | 1
225 | 84 | 2283 | 94 | 6939.78 | 2 | 68 | 39 | 0.9799 | 0.562 | 7.5 | PASS | ACCEPTABLE |  | 1
226 | 697 | 2289 | 92 | 6647.61 | 3 | 205 | 81 | 3.0838 | 1.2185 | 11.04 | PASS | ACCEPTABLE |  | 1
227 | 1008 | 2291 | 94 | 6939.78 | 6 | 342 | 165 | 4.9281 | 2.3776 | 15.42 | PASS | ACCEPTABLE |  | 1
228 | 1158 | 2293 | 94 | 6939.78 | 3 | 195 | 89 | 2.8099 | 1.2825 | 11.32 | PASS | ACCEPTABLE |  | 1
229 | 1459 | 2297 | 94 | 6939.78 | 3 | 171 | 101 | 2.4641 | 1.4554 | 12.06 | PASS | ACCEPTABLE |  | 1
230 | 526 | 2278 | 86 | 5808.8 | 0 | 0 | 0 | 0 | 0 | 0 | PASS | ACCEPTABLE |  | 1
231 | 2373 | 2283 | 92 | 6647.61 | 1 | 253 | 253 | 3.8059 | 3.8059 | 19.51 | PASS | ACCEPTABLE |  | 1
232 | 849 | 2289 | 92 | 6647.61 | 5 | 228 | 63 | 3.4298 | 0.9477 | 9.74 | PASS | ACCEPTABLE |  | 1
233 | 1310 | 2290 | 94 | 6939.78 | 4 | 180 | 81 | 2.5937 | 1.1672 | 10.8 | PASS | ACCEPTABLE |  | 1
234 | 2073 | 2292 | 88 | 6082.12 | 3 | 243 | 113 | 3.9953 | 1.8579 | 13.63 | PASS | ACCEPTABLE |  | 1
235 | 2225 | 2287 | 94 | 6939.78 | 7 | 279 | 81 | 4.0203 | 1.1672 | 10.8 | PASS | ACCEPTABLE |  | 1
236 | 1621 | 2298 | 94 | 6939.78 | 7 | 303 | 149 | 4.3661 | 2.147 | 14.65 | PASS | ACCEPTABLE |  | 1
237 | 1775 | 2298 | 94 | 6939.78 | 3 | 186 | 81 | 2.6802 | 1.1672 | 10.8 | PASS | ACCEPTABLE |  | 1
238 | 1926 | 2287 | 94 | 6939.78 | 5 | 305 | 81 | 4.395 | 1.1672 | 10.8 | PASS | ACCEPTABLE |  | 1
239 | 415 | 2289 | 90 | 6361.73 | 0 | 0 | 0 | 0 | 0 | 0 | PASS | ACCEPTABLE |  | 1
240 | 238 | 2283 | 94 | 6939.78 | 7 | 557 | 253 | 8.0262 | 3.6456 | 19.09 | PASS | ACCEPTABLE |  | 1
241 | 705 | 2424 | 94 | 6939.78 | 2 | 151 | 102 | 2.1759 | 1.4698 | 12.12 | PASS | ACCEPTABLE |  | 1
242 | 851 | 2412 | 94 | 6939.78 | 2 | 89 | 76 | 1.2825 | 1.0951 | 10.46 | PASS | ACCEPTABLE |  | 1
243 | 1005 | 2414 | 94 | 6939.78 | 7 | 283 | 81 | 4.0779 | 1.1672 | 10.8 | PASS | ACCEPTABLE |  | 1
244 | 2249 | 2400 | 94 | 6939.78 | 4 | 196 | 49 | 2.8243 | 0.7061 | 8.4 | PASS | ACCEPTABLE |  | 1
245 | 1160 | 2413 | 94 | 6939.78 | 7 | 385 | 113 | 5.5477 | 1.6283 | 12.76 | PASS | ACCEPTABLE |  | 1
246 | 1455 | 2397 | 94 | 6939.78 | 6 | 295 | 88 | 4.2509 | 1.2681 | 11.26 | PASS | ACCEPTABLE |  | 1
247 | 2078 | 2405 | 94 | 6939.78 | 3 | 71 | 29 | 1.0231 | 0.4179 | 6.46 | PASS | ACCEPTABLE |  | 1
248 | 2386 | 2413 | 90 | 6361.73 | 3 | 415 | 253 | 6.5234 | 3.9769 | 19.94 | PASS | ACCEPTABLE |  | 1
249 | 223 | 2415 | 94 | 6939.78 | 6 | 867 | 317 | 12.4932 | 4.5679 | 21.37 | REVIEW | PROCESS INDICATOR |  | 1
250 | 1631 | 2406 | 92 | 6647.61 | 6 | 295 | 82 | 4.4377 | 1.2335 | 11.11 | PASS | ACCEPTABLE |  | 1
251 | 1768 | 2412 | 90 | 6361.73 | 4 | 227 | 81 | 3.5682 | 1.2732 | 11.28 | PASS | ACCEPTABLE |  | 1
252 | 1922 | 2409 | 88 | 6082.12 | 4 | 428 | 149 | 7.037 | 2.4498 | 15.65 | PASS | ACCEPTABLE |  | 1
253 | 78 | 2408 | 94 | 6939.78 | 5 | 748 | 454 | 10.7784 | 6.542 | 25.58 | REVIEW | PROCESS INDICATOR |  | 1
254 | 387 | 2414 | 94 | 6939.78 | 6 | 504 | 148 | 7.2625 | 2.1326 | 14.6 | PASS | ACCEPTABLE |  | 1
255 | 1310 | 2406 | 94 | 6939.78 | 7 | 385 | 81 | 5.5477 | 1.1672 | 10.8 | PASS | ACCEPTABLE |  | 1
256 | 539 | 2409 | 94 | 6939.78 | 3 | 220 | 108 | 3.1701 | 1.5562 | 12.47 | PASS | ACCEPTABLE |  | 1

## Algorithm Analysis
ALGORITHM ANALYSIS - HONEST ASSESSMENT
Detection integrity
- Balls detected: 256 of 256 expected grid slots
- Pads placed from grid estimation (no direct evidence): 0
- Mean detection confidence (evidence-backed pads): 1.00
- Ball quality split: 251 PASS / 5 REVIEW / 0 FAIL
Measurement pipeline (what actually produced these numbers)
- 1. CLAHE contrast enhancement + median denoising of the raw X-ray.
- 2. Solder-ball detection: Hough circles + dark-blob evidence, regularized onto the 16x16 BGA grid (affine + homography fit for oblique views, per-ball local snap with non-degradation gates).
- 3. Per-ball void segmentation: median-background subtraction (kernel > ball radius), bond-wire suppression by grayscale closing, residual threshold, then shape filtering.
- 4. Detected void blobs are rendered as fitted circles when they fill >= 45% of the fitted disc (physical voids are spherical gas bubbles); ragged non-circular structures keep their raw contour.
- 5. Component-level sanity filters remove rim arcs, trace stripes, bare-board bleed-through and empty-pad artifacts before metrics.
Classification thresholds applied
- Defect (FAIL): total void >= 25.0% of ball area (IPC-A-610).
- Process indicator (REVIEW): total void >= 10.0% (IPC-7095 guidance).
- Dominant single void (REVIEW): largest void >= 12.25% of ball area (~35% of ball diameter).
Measurement uncertainty - read before trusting decimals
- Projected-area measurement: one top-down 2D X-ray cannot separate package-interface, mid-ball and pad-interface voids; the 25% IPC-A-610 criterion is applied on the projection, exactly as the standard defines it for X-ray inspection.
- Analysis is restricted to the inner 82% of each ball radius; a void hiding exactly on the ball rim can be underestimated.
- Voids smaller than ~10 px^2 (about 0.15% of a ball) are below the detection floor and are intentionally ignored as noise.
- Fitted-circle rendering slightly increases void area versus the raw threshold blob (it includes the faded bubble edge); this is closer to the physical bubble size but adds ~0.3-0.6 percentage points to board averages compared to raw-contour reporting.
- JPEG compression artifacts and CLAHE amplification set a noise floor around 1-2% void ratio; differences below that level are not meaningful.
- On oblique views, perspective foreshortening distorts both ball and void areas; the ratio is partially self-correcting but not perfectly.
Known limitations of this analysis
- Components mounted on the opposite board side project dark shadows between and over balls; the detector anchors circles on grid geometry to resist this, but heavily shadowed balls have reduced void sensitivity.
- Grid slots occupied by vias (no ball populated) are still reported as balls when the slot must be filled; they show ~0% void and near-board brightness.
- Bond-wire suppression (morphological closing) can mask very thin elongated voids lying exactly under a wire.
- The tool measures voiding only; it does not assess head-in-pillow, non-wet opens, bridging or solder-ball shape defects.
Balls to verify manually first (worst 10 by total void)
- Ball # 51 at (2244, 1130): total 15.89%, largest single 14.67% -> PROCESS INDICATOR
- Ball #249 at (223, 2415): total 12.49%, largest single 4.57% -> PROCESS INDICATOR
- Ball # 28 at (500, 931): total 10.89%, largest single 7.61% -> PROCESS INDICATOR
- Ball #253 at (78, 2408): total 10.78%, largest single 6.54% -> PROCESS INDICATOR
- Ball #213 at (1760, 2178): total 10.10%, largest single 2.45% -> PROCESS INDICATOR
- Ball # 92 at (1431, 1307): total 9.75%, largest single 2.34% -> ACCEPTABLE
- Ball #120 at (1158, 1512): total 8.97%, largest single 2.69% -> ACCEPTABLE
- Ball # 44 at (359, 1023): total 8.69%, largest single 4.34% -> ACCEPTABLE
- Ball #132 at (1870, 1612): total 8.47%, largest single 6.18% -> ACCEPTABLE
- Ball # 86 at (1158, 1312): total 8.35%, largest single 3.98% -> ACCEPTABLE
Grid-estimated pads (verify visually)
- None - every pad was detected from direct image evidence.