## Executive Summary
BGA VOID INSPECTION REPORT
Quantitative & qualitative void analysis per IPC-A-610 / IPC-7095
Inspection details |  | IPC VERDICT: ACCEPT WITH PROCESS INDICATORS
Board / image | PCBA2_04.jpg
Report generated | 2026-07-09 20:37
Inspection tool | BGA X-ray Void Inspection Tool | No IPC-A-610 defect. 17 ball(s) in the 10-25% process-indicator band; 1 ball(s) carry one dominant void (IPC-7095 process guidance).
Image size | 3008 x 2512 px
BGA grid | 256 expected pads (16 x 16)
Balls analyzed | 256
Processing time | 95.9 s
Key void metrics
Average void ratio | 5.2881 | %
Median void ratio | 5.3694 | %
Worst ball (total void) | 15.2081 | %
Worst single void | 12.6416 | %
Balls ACCEPTABLE | 239 | balls
Balls PROCESS INDICATOR | 17 | balls
Balls DEFECT (IPC-A-610) | 0 | balls
Void-ratio distribution
Total void per ball | Ball count
0 - 2% | 49
2 - 5% | 66
5 - 10% | 124
10 - 15% | 16
15 - 25% | 1
> 25% | 0
Assessment | Balls
ACCEPTABLE | 239
PROCESS INDICATOR | 17
DEFECT | 0

## IPC Evaluation
IPC CRITERIA EVALUATION
Criterion | Source | Limit | Measured on this board | Result
Cumulative void area per ball | IPC-A-610 (Class 1, 2, 3) | <= 25% of ball area | worst ball: 15.21% | PASS
Process indicator band (total void 10-25%) | IPC-7095 process guidance | monitor, not a defect | 17 ball(s) in band | INFO
Largest single void per ball | IPC-7095 (dominant-void guidance) | review above 12.2% area (~35% diameter) | worst single void: 35.6% of ball diameter | INFO
Void location at pad interface | IPC-7095 (30% dia at land) | requires oblique/3D view | not measurable in one top-down 2D X-ray | NOT EVALUATED
Complete ball grid detected | detection integrity gate | all expected pads found | 256 / 256 | PASS
Standards note: IPC-A-610 defines BGA voiding as a DEFECT for Class 1, 2 and 3 when the cumulative void area of a ball exceeds 25% of its X-ray image area. IPC-7095 adds process-level guidance: it classifies void types (macrovoids, planar microvoids, shrinkage, via-in-pad) and treats the 10-25% band as a process indicator to monitor. Location-specific limits (e.g. voids at the pad interface) cannot be judged from a single top-down 2D X-ray and are marked NOT EVALUATED instead of being guessed.

## Ball Details
Ball ID | X (px) | Y (px) | Diameter (px) | Ball area (px2) | Void count | Total void area (px2) | Largest void (px2) | Total void (%) | Largest void (%) | Largest void dia (% of ball dia) | Quality | IPC assessment | Grid-estimated | Confidence
1 | 1469 | 267 | 74 | 4300.84 | 5 | 214 | 52 | 4.9758 | 1.2091 | 11 | PASS | ACCEPTABLE |  | 1
2 | 1360 | 271 | 74 | 4300.84 | 6 | 262 | 113 | 6.0918 | 2.6274 | 16.21 | PASS | ACCEPTABLE |  | 1
3 | 1258 | 276 | 68 | 3631.68 | 1 | 13 | 13 | 0.358 | 0.358 | 5.98 | PASS | ACCEPTABLE |  | 1
4 | 1063 | 277 | 70 | 3848.45 | 4 | 154 | 49 | 4.0016 | 1.2732 | 11.28 | PASS | ACCEPTABLE |  | 1
5 | 1161 | 277 | 70 | 3848.45 | 7 | 215 | 49 | 5.5867 | 1.2732 | 11.28 | PASS | ACCEPTABLE |  | 1
6 | 867 | 279 | 74 | 4300.84 | 4 | 371 | 287 | 8.6262 | 6.6731 | 25.83 | PASS | ACCEPTABLE |  | 1
7 | 965 | 280 | 70 | 3848.45 | 3 | 155 | 113 | 4.0276 | 2.9362 | 17.14 | PASS | ACCEPTABLE |  | 1
8 | 765 | 281 | 74 | 4300.84 | 8 | 254 | 63 | 5.9058 | 1.4648 | 12.1 | PASS | ACCEPTABLE |  | 1
9 | 2239 | 281 | 58 | 2642.08 | 1 | 81 | 81 | 3.0658 | 3.0658 | 17.51 | PASS | ACCEPTABLE |  | 1
10 | 2043 | 282 | 58 | 2642.08 | 4 | 152 | 81 | 5.753 | 3.0658 | 17.51 | PASS | ACCEPTABLE |  | 1
11 | 2141 | 282 | 58 | 2642.08 | 2 | 58 | 29 | 2.1952 | 1.0976 | 10.48 | PASS | ACCEPTABLE |  | 1
12 | 1553 | 283 | 60 | 2827.43 | 4 | 292 | 113 | 10.3274 | 3.9966 | 19.99 | REVIEW | PROCESS INDICATOR |  | 1
13 | 1651 | 283 | 58 | 2642.08 | 4 | 152 | 81 | 5.753 | 3.0658 | 17.51 | PASS | ACCEPTABLE |  | 1
14 | 1749 | 283 | 58 | 2642.08 | 3 | 191 | 149 | 7.2292 | 5.6395 | 23.75 | PASS | ACCEPTABLE |  | 1
15 | 1847 | 283 | 58 | 2642.08 | 5 | 249 | 81 | 9.4244 | 3.0658 | 17.51 | PASS | ACCEPTABLE |  | 1
16 | 1945 | 283 | 58 | 2642.08 | 4 | 140 | 49 | 5.2989 | 1.8546 | 13.62 | PASS | ACCEPTABLE |  | 1
17 | 2238 | 378 | 58 | 2642.08 | 2 | 42 | 29 | 1.5897 | 1.0976 | 10.48 | PASS | ACCEPTABLE |  | 1
18 | 1749 | 380 | 58 | 2642.08 | 2 | 227 | 198 | 8.5917 | 7.4941 | 27.38 | PASS | ACCEPTABLE |  | 1
19 | 2141 | 380 | 58 | 2642.08 | 3 | 255 | 197 | 9.6515 | 7.4562 | 27.31 | PASS | ACCEPTABLE |  | 1
20 | 1260 | 381 | 62 | 3019.07 | 6 | 156 | 29 | 5.1672 | 0.9606 | 9.8 | PASS | ACCEPTABLE |  | 1
21 | 1553 | 381 | 60 | 2827.43 | 4 | 152 | 81 | 5.3759 | 2.8648 | 16.93 | PASS | ACCEPTABLE |  | 1
22 | 1652 | 381 | 58 | 2642.08 | 2 | 110 | 61 | 4.1634 | 2.3088 | 15.19 | PASS | ACCEPTABLE |  | 1
23 | 1848 | 381 | 58 | 2642.08 | 3 | 91 | 49 | 3.4443 | 1.8546 | 13.62 | PASS | ACCEPTABLE |  | 1
24 | 1064 | 382 | 64 | 3216.99 | 4 | 168 | 81 | 5.2223 | 2.5179 | 15.87 | PASS | ACCEPTABLE |  | 1
25 | 1358 | 382 | 60 | 2827.43 | 3 | 123 | 81 | 4.3502 | 2.8648 | 16.93 | PASS | ACCEPTABLE |  | 1
26 | 1457 | 382 | 60 | 2827.43 | 3 | 129 | 51 | 4.5624 | 1.8038 | 13.43 | PASS | ACCEPTABLE |  | 1
27 | 966 | 383 | 64 | 3216.99 | 4 | 143 | 49 | 4.4451 | 1.5232 | 12.34 | PASS | ACCEPTABLE |  | 1
28 | 770 | 384 | 70 | 3848.45 | 3 | 440 | 315 | 11.4332 | 8.1851 | 28.61 | REVIEW | PROCESS INDICATOR |  | 1
29 | 868 | 384 | 68 | 3631.68 | 3 | 195 | 149 | 5.3694 | 4.1028 | 20.26 | PASS | ACCEPTABLE |  | 1
30 | 1165 | 387 | 72 | 4071.5 | 2 | 186 | 157 | 4.5683 | 3.8561 | 19.64 | PASS | ACCEPTABLE |  | 1
31 | 2043 | 381 | 56 | 2463.01 | 2 | 262 | 149 | 10.6374 | 6.0495 | 24.6 | REVIEW | PROCESS INDICATOR |  | 1
32 | 1945 | 382 | 56 | 2463.01 | 3 | 207 | 145 | 8.4044 | 5.8871 | 24.26 | PASS | ACCEPTABLE |  | 1
33 | 1461 | 475 | 62 | 3019.07 | 2 | 58 | 29 | 1.9211 | 0.9606 | 9.8 | PASS | ACCEPTABLE |  | 1
34 | 2241 | 476 | 58 | 2642.08 | 2 | 58 | 29 | 2.1952 | 1.0976 | 10.48 | PASS | ACCEPTABLE |  | 1
35 | 2141 | 477 | 58 | 2642.08 | 2 | 334 | 253 | 12.6416 | 9.5758 | 30.94 | REVIEW | PROCESS INDICATOR |  | 1
36 | 2044 | 478 | 58 | 2642.08 | 3 | 268 | 149 | 10.1435 | 5.6395 | 23.75 | REVIEW | PROCESS INDICATOR |  | 1
37 | 1652 | 479 | 58 | 2642.08 | 3 | 139 | 81 | 5.261 | 3.0658 | 17.51 | PASS | ACCEPTABLE |  | 1
38 | 1750 | 479 | 58 | 2642.08 | 3 | 243 | 81 | 9.1973 | 3.0658 | 17.51 | PASS | ACCEPTABLE |  | 1
39 | 1848 | 479 | 58 | 2642.08 | 3 | 247 | 113 | 9.3487 | 4.2769 | 20.68 | PASS | ACCEPTABLE |  | 1
40 | 1946 | 479 | 58 | 2642.08 | 2 | 78 | 49 | 2.9522 | 1.8546 | 13.62 | PASS | ACCEPTABLE |  | 1
41 | 1062 | 480 | 64 | 3216.99 | 3 | 159 | 81 | 4.9425 | 2.5179 | 15.87 | PASS | ACCEPTABLE |  | 1
42 | 1358 | 480 | 60 | 2827.43 | 2 | 130 | 81 | 4.5978 | 2.8648 | 16.93 | PASS | ACCEPTABLE |  | 1
43 | 1554 | 480 | 58 | 2642.08 | 4 | 140 | 65 | 5.2989 | 2.4602 | 15.68 | PASS | ACCEPTABLE |  | 1
44 | 1260 | 481 | 62 | 3019.07 | 3 | 86 | 29 | 2.8486 | 0.9606 | 9.8 | PASS | ACCEPTABLE |  | 1
45 | 963 | 482 | 58 | 2642.08 | 0 | 0 | 0 | 0 | 0 | 0 | PASS | ACCEPTABLE |  | 1
46 | 1160 | 482 | 62 | 3019.07 | 1 | 30 | 30 | 0.9937 | 0.9937 | 9.97 | PASS | ACCEPTABLE |  | 1
47 | 766 | 483 | 70 | 3848.45 | 2 | 98 | 49 | 2.5465 | 1.2732 | 11.28 | PASS | ACCEPTABLE |  | 1
48 | 866 | 494 | 74 | 4300.84 | 7 | 422 | 113 | 9.812 | 2.6274 | 16.21 | PASS | ACCEPTABLE |  | 1
49 | 2058 | 564 | 74 | 4300.84 | 3 | 211 | 113 | 4.906 | 2.6274 | 16.21 | PASS | ACCEPTABLE |  | 1
50 | 2247 | 571 | 58 | 2642.08 | 1 | 149 | 149 | 5.6395 | 5.6395 | 23.75 | PASS | ACCEPTABLE |  | 1
51 | 872 | 574 | 74 | 4300.84 | 4 | 276 | 202 | 6.4174 | 4.6968 | 21.67 | PASS | ACCEPTABLE |  | 1
52 | 2142 | 576 | 58 | 2642.08 | 1 | 29 | 29 | 1.0976 | 1.0976 | 10.48 | PASS | ACCEPTABLE |  | 1
53 | 1652 | 577 | 58 | 2642.08 | 3 | 210 | 81 | 7.9483 | 3.0658 | 17.51 | PASS | ACCEPTABLE |  | 1
54 | 1848 | 577 | 58 | 2642.08 | 2 | 130 | 81 | 4.9204 | 3.0658 | 17.51 | PASS | ACCEPTABLE |  | 1
55 | 1946 | 577 | 58 | 2642.08 | 2 | 162 | 81 | 6.1315 | 3.0658 | 17.51 | PASS | ACCEPTABLE |  | 1
56 | 1358 | 578 | 60 | 2827.43 | 4 | 241 | 108 | 8.5236 | 3.8197 | 19.54 | PASS | ACCEPTABLE |  | 1
57 | 1456 | 578 | 58 | 2642.08 | 4 | 137 | 50 | 5.1853 | 1.8924 | 13.76 | PASS | ACCEPTABLE |  | 1
58 | 1555 | 578 | 58 | 2642.08 | 4 | 206 | 113 | 7.7969 | 4.2769 | 20.68 | PASS | ACCEPTABLE |  | 1
59 | 1064 | 579 | 62 | 3019.07 | 2 | 78 | 49 | 2.5836 | 1.623 | 12.74 | PASS | ACCEPTABLE |  | 1
60 | 1162 | 579 | 62 | 3019.07 | 3 | 62 | 29 | 2.0536 | 0.9606 | 9.8 | PASS | ACCEPTABLE |  | 1
61 | 1260 | 579 | 62 | 3019.07 | 4 | 121 | 49 | 4.0079 | 1.623 | 12.74 | PASS | ACCEPTABLE |  | 1
62 | 965 | 580 | 60 | 2827.43 | 3 | 160 | 113 | 5.6588 | 3.9966 | 19.99 | PASS | ACCEPTABLE |  | 1
63 | 770 | 581 | 66 | 3421.19 | 2 | 75 | 49 | 2.1922 | 1.4322 | 11.97 | PASS | ACCEPTABLE |  | 1
64 | 1754 | 584 | 60 | 2827.43 | 3 | 211 | 113 | 7.4626 | 3.9966 | 19.99 | PASS | ACCEPTABLE |  | 1
65 | 2261 | 654 | 74 | 4300.84 | 1 | 81 | 81 | 1.8834 | 1.8834 | 13.72 | PASS | ACCEPTABLE |  | 1
66 | 1848 | 674 | 58 | 2642.08 | 3 | 311 | 149 | 11.771 | 5.6395 | 23.75 | REVIEW | PROCESS INDICATOR |  | 1
67 | 2143 | 674 | 58 | 2642.08 | 3 | 275 | 113 | 10.4085 | 4.2769 | 20.68 | REVIEW | PROCESS INDICATOR |  | 1
68 | 1554 | 675 | 58 | 2642.08 | 3 | 111 | 49 | 4.2012 | 1.8546 | 13.62 | PASS | ACCEPTABLE |  | 1
69 | 1652 | 675 | 58 | 2642.08 | 3 | 239 | 113 | 9.0459 | 4.2769 | 20.68 | PASS | ACCEPTABLE |  | 1
70 | 1750 | 675 | 58 | 2642.08 | 4 | 152 | 81 | 5.753 | 3.0658 | 17.51 | PASS | ACCEPTABLE |  | 1
71 | 2044 | 675 | 58 | 2642.08 | 2 | 230 | 149 | 8.7053 | 5.6395 | 23.75 | PASS | ACCEPTABLE |  | 1
72 | 1456 | 676 | 58 | 2642.08 | 4 | 191 | 84 | 7.2292 | 3.1793 | 17.83 | PASS | ACCEPTABLE |  | 1
73 | 966 | 677 | 62 | 3019.07 | 4 | 134 | 49 | 4.4385 | 1.623 | 12.74 | PASS | ACCEPTABLE |  | 1
74 | 1064 | 677 | 62 | 3019.07 | 3 | 165 | 81 | 5.4653 | 2.6829 | 16.38 | PASS | ACCEPTABLE |  | 1
75 | 1260 | 677 | 60 | 2827.43 | 0 | 0 | 0 | 0 | 0 | 0 | PASS | ACCEPTABLE |  | 1
76 | 1358 | 677 | 60 | 2827.43 | 4 | 188 | 81 | 6.6491 | 2.8648 | 16.93 | PASS | ACCEPTABLE |  | 1
77 | 868 | 678 | 64 | 3216.99 | 4 | 100 | 29 | 3.1085 | 0.9015 | 9.49 | PASS | ACCEPTABLE |  | 1
78 | 1162 | 678 | 60 | 2827.43 | 5 | 213 | 81 | 7.5333 | 2.8648 | 16.93 | PASS | ACCEPTABLE |  | 1
79 | 770 | 679 | 64 | 3216.99 | 1 | 58 | 58 | 1.8029 | 1.8029 | 13.43 | PASS | ACCEPTABLE |  | 1
80 | 1950 | 683 | 58 | 2642.08 | 1 | 113 | 113 | 4.2769 | 4.2769 | 20.68 | PASS | ACCEPTABLE |  | 1
81 | 2265 | 758 | 74 | 4300.84 | 1 | 29 | 29 | 0.6743 | 0.6743 | 8.21 | PASS | ACCEPTABLE |  | 1
82 | 2044 | 772 | 58 | 2642.08 | 1 | 13 | 13 | 0.492 | 0.492 | 7.01 | PASS | ACCEPTABLE |  | 1
83 | 2143 | 772 | 58 | 2642.08 | 1 | 334 | 334 | 12.6416 | 12.6416 | 35.55 | REVIEW | PROCESS INDICATOR |  | 1
84 | 1653 | 773 | 58 | 2642.08 | 1 | 149 | 149 | 5.6395 | 5.6395 | 23.75 | PASS | ACCEPTABLE |  | 1
85 | 1849 | 773 | 58 | 2642.08 | 2 | 142 | 113 | 5.3746 | 4.2769 | 20.68 | PASS | ACCEPTABLE |  | 1
86 | 1946 | 773 | 58 | 2642.08 | 2 | 194 | 113 | 7.3427 | 4.2769 | 20.68 | PASS | ACCEPTABLE |  | 1
87 | 1361 | 774 | 58 | 2642.08 | 1 | 49 | 49 | 1.8546 | 1.8546 | 13.62 | PASS | ACCEPTABLE |  | 1
88 | 1458 | 774 | 58 | 2642.08 | 4 | 204 | 81 | 7.7212 | 3.0658 | 17.51 | PASS | ACCEPTABLE |  | 1
89 | 1556 | 774 | 58 | 2642.08 | 0 | 0 | 0 | 0 | 0 | 0 | PASS | ACCEPTABLE |  | 1
90 | 1065 | 775 | 60 | 2827.43 | 1 | 24 | 24 | 0.8488 | 0.8488 | 9.21 | PASS | ACCEPTABLE |  | 1
91 | 1162 | 775 | 60 | 2827.43 | 0 | 0 | 0 | 0 | 0 | 0 | PASS | ACCEPTABLE |  | 1
92 | 1749 | 775 | 58 | 2642.08 | 4 | 389 | 162 | 14.7233 | 6.1315 | 24.76 | REVIEW | PROCESS INDICATOR |  | 1
93 | 770 | 776 | 64 | 3216.99 | 2 | 40 | 22 | 1.2434 | 0.6839 | 8.27 | PASS | ACCEPTABLE |  | 1
94 | 868 | 776 | 62 | 3019.07 | 4 | 193 | 81 | 6.3927 | 2.6829 | 16.38 | PASS | ACCEPTABLE |  | 1
95 | 966 | 776 | 62 | 3019.07 | 3 | 227 | 117 | 7.5189 | 3.8754 | 19.69 | PASS | ACCEPTABLE |  | 1
96 | 1265 | 779 | 62 | 3019.07 | 1 | 29 | 29 | 0.9606 | 0.9606 | 9.8 | PASS | ACCEPTABLE |  | 1
97 | 2248 | 864 | 58 | 2642.08 | 2 | 76 | 63 | 2.8765 | 2.3845 | 15.44 | PASS | ACCEPTABLE |  | 1
98 | 2143 | 870 | 58 | 2642.08 | 1 | 149 | 149 | 5.6395 | 5.6395 | 23.75 | PASS | ACCEPTABLE |  | 1
99 | 1849 | 871 | 58 | 2642.08 | 1 | 149 | 149 | 5.6395 | 5.6395 | 23.75 | PASS | ACCEPTABLE |  | 1
100 | 1947 | 871 | 58 | 2642.08 | 3 | 275 | 113 | 10.4085 | 4.2769 | 20.68 | REVIEW | PROCESS INDICATOR |  | 1
101 | 2045 | 871 | 58 | 2642.08 | 3 | 239 | 197 | 9.0459 | 7.4562 | 27.31 | PASS | ACCEPTABLE |  | 1
102 | 1754 | 872 | 58 | 2642.08 | 2 | 198 | 149 | 7.4941 | 5.6395 | 23.75 | PASS | ACCEPTABLE |  | 1
103 | 1065 | 873 | 60 | 2827.43 | 4 | 117 | 30 | 4.138 | 1.061 | 10.3 | PASS | ACCEPTABLE |  | 1
104 | 1163 | 873 | 58 | 2642.08 | 4 | 90 | 29 | 3.4064 | 1.0976 | 10.48 | PASS | ACCEPTABLE |  | 1
105 | 1460 | 873 | 66 | 3421.19 | 2 | 178 | 149 | 5.2029 | 4.3552 | 20.87 | PASS | ACCEPTABLE |  | 1
106 | 1558 | 873 | 64 | 3216.99 | 2 | 274 | 245 | 8.5173 | 7.6158 | 27.6 | PASS | ACCEPTABLE |  | 1
107 | 1656 | 873 | 64 | 3216.99 | 2 | 162 | 113 | 5.0358 | 3.5126 | 18.74 | PASS | ACCEPTABLE |  | 1
108 | 868 | 874 | 62 | 3019.07 | 2 | 135 | 86 | 4.4716 | 2.8486 | 16.88 | PASS | ACCEPTABLE |  | 1
109 | 966 | 874 | 60 | 2827.43 | 3 | 55 | 29 | 1.9452 | 1.0257 | 10.13 | PASS | ACCEPTABLE |  | 1
110 | 1260 | 874 | 60 | 2827.43 | 6 | 173 | 58 | 6.1186 | 2.0513 | 14.32 | PASS | ACCEPTABLE |  | 1
111 | 1362 | 874 | 66 | 3421.19 | 3 | 138 | 76 | 4.0337 | 2.2214 | 14.9 | PASS | ACCEPTABLE |  | 1
112 | 770 | 875 | 64 | 3216.99 | 5 | 91 | 29 | 2.8287 | 0.9015 | 9.49 | PASS | ACCEPTABLE |  | 1
113 | 2248 | 962 | 58 | 2642.08 | 0 | 0 | 0 | 0 | 0 | 0 | PASS | ACCEPTABLE |  | 1
114 | 2045 | 968 | 58 | 2642.08 | 3 | 111 | 53 | 4.2012 | 2.006 | 14.16 | PASS | ACCEPTABLE |  | 1
115 | 2144 | 968 | 58 | 2642.08 | 4 | 276 | 149 | 10.4463 | 5.6395 | 23.75 | REVIEW | PROCESS INDICATOR |  | 1
116 | 1849 | 969 | 58 | 2642.08 | 2 | 78 | 49 | 2.9522 | 1.8546 | 13.62 | PASS | ACCEPTABLE |  | 1
117 | 1947 | 969 | 58 | 2642.08 | 1 | 149 | 149 | 5.6395 | 5.6395 | 23.75 | PASS | ACCEPTABLE |  | 1
118 | 1558 | 970 | 64 | 3216.99 | 2 | 278 | 197 | 8.6416 | 6.1237 | 24.75 | PASS | ACCEPTABLE |  | 1
119 | 1751 | 970 | 58 | 2642.08 | 3 | 243 | 113 | 9.1973 | 4.2769 | 20.68 | PASS | ACCEPTABLE |  | 1
120 | 1065 | 971 | 58 | 2642.08 | 4 | 93 | 29 | 3.52 | 1.0976 | 10.48 | PASS | ACCEPTABLE |  | 1
121 | 1163 | 971 | 58 | 2642.08 | 1 | 13 | 13 | 0.492 | 0.492 | 7.01 | PASS | ACCEPTABLE |  | 1
122 | 1261 | 971 | 58 | 2642.08 | 3 | 67 | 29 | 2.5359 | 1.0976 | 10.48 | PASS | ACCEPTABLE |  | 1
123 | 1362 | 971 | 64 | 3216.99 | 2 | 110 | 81 | 3.4193 | 2.5179 | 15.87 | PASS | ACCEPTABLE |  | 1
124 | 1460 | 971 | 64 | 3216.99 | 3 | 191 | 81 | 5.9372 | 2.5179 | 15.87 | PASS | ACCEPTABLE |  | 1
125 | 1656 | 971 | 64 | 3216.99 | 1 | 253 | 253 | 7.8645 | 7.8645 | 28.04 | PASS | ACCEPTABLE |  | 1
126 | 868 | 972 | 60 | 2827.43 | 2 | 94 | 81 | 3.3246 | 2.8648 | 16.93 | PASS | ACCEPTABLE |  | 1
127 | 967 | 972 | 60 | 2827.43 | 4 | 104 | 49 | 3.6782 | 1.733 | 13.16 | PASS | ACCEPTABLE |  | 1
128 | 770 | 973 | 62 | 3019.07 | 2 | 78 | 49 | 2.5836 | 1.623 | 12.74 | PASS | ACCEPTABLE |  | 1
129 | 2251 | 1061 | 62 | 3019.07 | 0 | 0 | 0 | 0 | 0 | 0 | PASS | ACCEPTABLE |  | 1
130 | 2143 | 1066 | 58 | 2642.08 | 2 | 194 | 113 | 7.3427 | 4.2769 | 20.68 | PASS | ACCEPTABLE |  | 1
131 | 1850 | 1067 | 58 | 2642.08 | 0 | 0 | 0 | 0 | 0 | 0 | PASS | ACCEPTABLE |  | 1
132 | 1947 | 1067 | 58 | 2642.08 | 1 | 197 | 197 | 7.4562 | 7.4562 | 27.31 | PASS | ACCEPTABLE |  | 1
133 | 2045 | 1067 | 58 | 2642.08 | 2 | 62 | 49 | 2.3466 | 1.8546 | 13.62 | PASS | ACCEPTABLE |  | 1
134 | 1751 | 1068 | 58 | 2642.08 | 0 | 0 | 0 | 0 | 0 | 0 | PASS | ACCEPTABLE |  | 1
135 | 1163 | 1069 | 58 | 2642.08 | 0 | 0 | 0 | 0 | 0 | 0 | PASS | ACCEPTABLE |  | 1
136 | 1262 | 1069 | 58 | 2642.08 | 3 | 139 | 81 | 5.261 | 3.0658 | 17.51 | PASS | ACCEPTABLE |  | 1
137 | 1558 | 1069 | 66 | 3421.19 | 3 | 179 | 81 | 5.2321 | 2.3676 | 15.39 | PASS | ACCEPTABLE |  | 1
138 | 1656 | 1069 | 66 | 3421.19 | 1 | 197 | 197 | 5.7582 | 5.7582 | 24 | PASS | ACCEPTABLE |  | 1
139 | 869 | 1070 | 60 | 2827.43 | 2 | 58 | 29 | 2.0513 | 1.0257 | 10.13 | PASS | ACCEPTABLE |  | 1
140 | 967 | 1070 | 58 | 2642.08 | 5 | 194 | 58 | 7.3427 | 2.1952 | 14.82 | PASS | ACCEPTABLE |  | 1
141 | 1065 | 1070 | 58 | 2642.08 | 5 | 171 | 49 | 6.4722 | 1.8546 | 13.62 | PASS | ACCEPTABLE |  | 1
142 | 1362 | 1070 | 66 | 3421.19 | 2 | 214 | 162 | 6.2551 | 4.7352 | 21.76 | PASS | ACCEPTABLE |  | 1
143 | 1460 | 1070 | 66 | 3421.19 | 2 | 26 | 13 | 0.76 | 0.38 | 6.16 | PASS | ACCEPTABLE |  | 1
144 | 770 | 1071 | 62 | 3019.07 | 4 | 84 | 29 | 2.7823 | 0.9606 | 9.8 | PASS | ACCEPTABLE |  | 1
145 | 2144 | 1164 | 58 | 2642.08 | 2 | 226 | 197 | 8.5539 | 7.4562 | 27.31 | PASS | ACCEPTABLE |  | 1
146 | 1850 | 1165 | 58 | 2642.08 | 2 | 78 | 49 | 2.9522 | 1.8546 | 13.62 | PASS | ACCEPTABLE |  | 1
147 | 1948 | 1165 | 58 | 2642.08 | 3 | 211 | 113 | 7.9861 | 4.2769 | 20.68 | PASS | ACCEPTABLE |  | 1
148 | 2046 | 1165 | 58 | 2642.08 | 4 | 188 | 81 | 7.1156 | 3.0658 | 17.51 | PASS | ACCEPTABLE |  | 1
149 | 1656 | 1166 | 64 | 3216.99 | 2 | 142 | 113 | 4.4141 | 3.5126 | 18.74 | PASS | ACCEPTABLE |  | 1
150 | 1163 | 1167 | 58 | 2642.08 | 5 | 257 | 81 | 9.7272 | 3.0658 | 17.51 | PASS | ACCEPTABLE |  | 1
151 | 1461 | 1167 | 64 | 3216.99 | 2 | 230 | 149 | 7.1495 | 4.6317 | 21.52 | PASS | ACCEPTABLE |  | 1
152 | 1558 | 1167 | 66 | 3421.19 | 3 | 175 | 113 | 5.1152 | 3.3029 | 18.17 | PASS | ACCEPTABLE |  | 1
153 | 1065 | 1168 | 58 | 2642.08 | 3 | 202 | 98 | 7.6455 | 3.7092 | 19.26 | PASS | ACCEPTABLE |  | 1
154 | 1363 | 1168 | 64 | 3216.99 | 3 | 227 | 149 | 7.0563 | 4.6317 | 21.52 | PASS | ACCEPTABLE |  | 1
155 | 770 | 1169 | 60 | 2827.43 | 2 | 26 | 13 | 0.9196 | 0.4598 | 6.78 | PASS | ACCEPTABLE |  | 1
156 | 869 | 1169 | 58 | 2642.08 | 2 | 42 | 29 | 1.5897 | 1.0976 | 10.48 | PASS | ACCEPTABLE |  | 1
157 | 967 | 1169 | 58 | 2642.08 | 1 | 13 | 13 | 0.492 | 0.492 | 7.01 | PASS | ACCEPTABLE |  | 1
158 | 1258 | 1169 | 58 | 2642.08 | 0 | 0 | 0 | 0 | 0 | 0 | PASS | ACCEPTABLE |  | 1
159 | 1757 | 1169 | 60 | 2827.43 | 2 | 430 | 317 | 15.2081 | 11.2116 | 33.48 | REVIEW | PROCESS INDICATOR |  | 1
160 | 2266 | 1184 | 74 | 4300.84 | 0 | 0 | 0 | 0 | 0 | 0 | PASS | ACCEPTABLE |  | 1
161 | 1746 | 1258 | 60 | 2827.43 | 2 | 210 | 197 | 7.4272 | 6.9674 | 26.4 | PASS | ACCEPTABLE |  | 1
162 | 2243 | 1261 | 58 | 2642.08 | 3 | 191 | 149 | 7.2292 | 5.6395 | 23.75 | PASS | ACCEPTABLE |  | 1
163 | 1265 | 1262 | 58 | 2642.08 | 4 | 172 | 81 | 6.51 | 3.0658 | 17.51 | PASS | ACCEPTABLE |  | 1
164 | 1850 | 1262 | 58 | 2642.08 | 2 | 162 | 113 | 6.1315 | 4.2769 | 20.68 | PASS | ACCEPTABLE |  | 1
165 | 2061 | 1262 | 58 | 2642.08 | 2 | 26 | 13 | 0.9841 | 0.492 | 7.01 | PASS | ACCEPTABLE |  | 1
166 | 2139 | 1262 | 58 | 2642.08 | 2 | 130 | 81 | 4.9204 | 3.0658 | 17.51 | PASS | ACCEPTABLE |  | 1
167 | 1949 | 1263 | 58 | 2642.08 | 4 | 204 | 113 | 7.7212 | 4.2769 | 20.68 | PASS | ACCEPTABLE |  | 1
168 | 1460 | 1264 | 58 | 2642.08 | 1 | 253 | 253 | 9.5758 | 9.5758 | 30.94 | PASS | ACCEPTABLE |  | 1
169 | 1655 | 1264 | 58 | 2642.08 | 1 | 49 | 49 | 1.8546 | 1.8546 | 13.62 | PASS | ACCEPTABLE |  | 1
170 | 1164 | 1265 | 58 | 2642.08 | 4 | 156 | 49 | 5.9044 | 1.8546 | 13.62 | PASS | ACCEPTABLE |  | 1
171 | 968 | 1266 | 58 | 2642.08 | 2 | 70 | 41 | 2.6494 | 1.5518 | 12.46 | PASS | ACCEPTABLE |  | 1
172 | 1066 | 1266 | 58 | 2642.08 | 3 | 159 | 81 | 6.018 | 3.0658 | 17.51 | PASS | ACCEPTABLE |  | 1
173 | 771 | 1267 | 60 | 2827.43 | 3 | 159 | 81 | 5.6235 | 2.8648 | 16.93 | PASS | ACCEPTABLE |  | 1
174 | 1557 | 1267 | 58 | 2642.08 | 1 | 162 | 162 | 6.1315 | 6.1315 | 24.76 | PASS | ACCEPTABLE |  | 1
175 | 868 | 1268 | 58 | 2642.08 | 5 | 133 | 49 | 5.0339 | 1.8546 | 13.62 | PASS | ACCEPTABLE |  | 1
176 | 1359 | 1268 | 58 | 2642.08 | 3 | 203 | 161 | 7.6833 | 6.0937 | 24.69 | PASS | ACCEPTABLE |  | 1
177 | 1946 | 1360 | 60 | 2827.43 | 2 | 243 | 194 | 8.5944 | 6.8613 | 26.19 | PASS | ACCEPTABLE |  | 1
178 | 2047 | 1360 | 58 | 2642.08 | 2 | 78 | 49 | 2.9522 | 1.8546 | 13.62 | PASS | ACCEPTABLE |  | 1
179 | 2144 | 1360 | 58 | 2642.08 | 2 | 174 | 149 | 6.5857 | 5.6395 | 23.75 | PASS | ACCEPTABLE |  | 1
180 | 2243 | 1360 | 58 | 2642.08 | 0 | 0 | 0 | 0 | 0 | 0 | PASS | ACCEPTABLE |  | 1
181 | 1655 | 1361 | 58 | 2642.08 | 2 | 198 | 149 | 7.4941 | 5.6395 | 23.75 | PASS | ACCEPTABLE |  | 1
182 | 1753 | 1361 | 58 | 2642.08 | 1 | 49 | 49 | 1.8546 | 1.8546 | 13.62 | PASS | ACCEPTABLE |  | 1
183 | 1850 | 1361 | 58 | 2642.08 | 3 | 107 | 49 | 4.0498 | 1.8546 | 13.62 | PASS | ACCEPTABLE |  | 1
184 | 1557 | 1362 | 58 | 2642.08 | 1 | 149 | 149 | 5.6395 | 5.6395 | 23.75 | PASS | ACCEPTABLE |  | 1
185 | 1166 | 1363 | 58 | 2642.08 | 2 | 78 | 49 | 2.9522 | 1.8546 | 13.62 | PASS | ACCEPTABLE |  | 1
186 | 1262 | 1363 | 58 | 2642.08 | 1 | 81 | 81 | 3.0658 | 3.0658 | 17.51 | PASS | ACCEPTABLE |  | 1
187 | 1361 | 1363 | 58 | 2642.08 | 2 | 68 | 49 | 2.5737 | 1.8546 | 13.62 | PASS | ACCEPTABLE |  | 1
188 | 1458 | 1363 | 58 | 2642.08 | 2 | 178 | 149 | 6.7371 | 5.6395 | 23.75 | PASS | ACCEPTABLE |  | 1
189 | 771 | 1365 | 58 | 2642.08 | 2 | 130 | 81 | 4.9204 | 3.0658 | 17.51 | PASS | ACCEPTABLE |  | 1
190 | 869 | 1366 | 58 | 2642.08 | 4 | 237 | 98 | 8.9702 | 3.7092 | 19.26 | PASS | ACCEPTABLE |  | 1
191 | 967 | 1366 | 58 | 2642.08 | 4 | 221 | 94 | 8.3646 | 3.5578 | 18.86 | PASS | ACCEPTABLE |  | 1
192 | 1065 | 1366 | 58 | 2642.08 | 6 | 249 | 100 | 9.4244 | 3.7849 | 19.45 | PASS | ACCEPTABLE |  | 1
193 | 1365 | 1454 | 60 | 2827.43 | 2 | 262 | 149 | 9.2664 | 5.2698 | 22.96 | PASS | ACCEPTABLE |  | 1
194 | 2247 | 1456 | 58 | 2642.08 | 1 | 29 | 29 | 1.0976 | 1.0976 | 10.48 | PASS | ACCEPTABLE |  | 1
195 | 2145 | 1457 | 58 | 2642.08 | 1 | 56 | 56 | 2.1195 | 2.1195 | 14.56 | PASS | ACCEPTABLE |  | 1
196 | 1655 | 1459 | 58 | 2642.08 | 2 | 224 | 197 | 8.4782 | 7.4562 | 27.31 | PASS | ACCEPTABLE |  | 1
197 | 1753 | 1459 | 58 | 2642.08 | 4 | 213 | 110 | 8.0618 | 4.1634 | 20.4 | PASS | ACCEPTABLE |  | 1
198 | 1851 | 1459 | 58 | 2642.08 | 3 | 139 | 81 | 5.261 | 3.0658 | 17.51 | PASS | ACCEPTABLE |  | 1
199 | 1948 | 1459 | 58 | 2642.08 | 3 | 159 | 81 | 6.018 | 3.0658 | 17.51 | PASS | ACCEPTABLE |  | 1
200 | 1459 | 1460 | 58 | 2642.08 | 2 | 278 | 197 | 10.522 | 7.4562 | 27.31 | REVIEW | PROCESS INDICATOR |  | 1
201 | 1557 | 1460 | 58 | 2642.08 | 3 | 275 | 197 | 10.4085 | 7.4562 | 27.31 | REVIEW | PROCESS INDICATOR |  | 1
202 | 1165 | 1461 | 58 | 2642.08 | 3 | 232 | 122 | 8.781 | 4.6176 | 21.49 | PASS | ACCEPTABLE |  | 1
203 | 1263 | 1461 | 58 | 2642.08 | 3 | 347 | 253 | 13.1336 | 9.5758 | 30.94 | REVIEW | PROCESS INDICATOR |  | 1
204 | 968 | 1462 | 58 | 2642.08 | 5 | 113 | 29 | 4.2769 | 1.0976 | 10.48 | PASS | ACCEPTABLE |  | 1
205 | 1066 | 1462 | 58 | 2642.08 | 4 | 156 | 49 | 5.9044 | 1.8546 | 13.62 | PASS | ACCEPTABLE |  | 1
206 | 772 | 1463 | 60 | 2827.43 | 4 | 192 | 81 | 6.7906 | 2.8648 | 16.93 | PASS | ACCEPTABLE |  | 1
207 | 869 | 1464 | 58 | 2642.08 | 2 | 78 | 49 | 2.9522 | 1.8546 | 13.62 | PASS | ACCEPTABLE |  | 1
208 | 2053 | 1467 | 70 | 3848.45 | 3 | 513 | 285 | 13.33 | 7.4056 | 27.21 | REVIEW | PROCESS INDICATOR |  | 1
209 | 2255 | 1555 | 60 | 2827.43 | 0 | 0 | 0 | 0 | 0 | 0 | PASS | ACCEPTABLE |  | 1
210 | 1949 | 1556 | 58 | 2642.08 | 3 | 211 | 81 | 7.9861 | 3.0658 | 17.51 | PASS | ACCEPTABLE |  | 1
211 | 2047 | 1556 | 58 | 2642.08 | 3 | 211 | 149 | 7.9861 | 5.6395 | 23.75 | PASS | ACCEPTABLE |  | 1
212 | 2145 | 1556 | 58 | 2642.08 | 2 | 130 | 81 | 4.9204 | 3.0658 | 17.51 | PASS | ACCEPTABLE |  | 1
213 | 1655 | 1557 | 58 | 2642.08 | 3 | 171 | 113 | 6.4722 | 4.2769 | 20.68 | PASS | ACCEPTABLE |  | 1
214 | 1753 | 1557 | 58 | 2642.08 | 2 | 98 | 49 | 3.7092 | 1.8546 | 13.62 | PASS | ACCEPTABLE |  | 1
215 | 1851 | 1557 | 58 | 2642.08 | 3 | 175 | 113 | 6.6236 | 4.2769 | 20.68 | PASS | ACCEPTABLE |  | 1
216 | 1459 | 1558 | 58 | 2642.08 | 3 | 307 | 197 | 11.6196 | 7.4562 | 27.31 | REVIEW | PROCESS INDICATOR |  | 1
217 | 1557 | 1558 | 58 | 2642.08 | 5 | 185 | 81 | 7.0021 | 3.0658 | 17.51 | PASS | ACCEPTABLE |  | 1
218 | 1165 | 1559 | 58 | 2642.08 | 1 | 18 | 18 | 0.6813 | 0.6813 | 8.25 | PASS | ACCEPTABLE |  | 1
219 | 1263 | 1559 | 58 | 2642.08 | 1 | 113 | 113 | 4.2769 | 4.2769 | 20.68 | PASS | ACCEPTABLE |  | 1
220 | 1361 | 1559 | 58 | 2642.08 | 3 | 227 | 149 | 8.5917 | 5.6395 | 23.75 | PASS | ACCEPTABLE |  | 1
221 | 968 | 1560 | 58 | 2642.08 | 5 | 181 | 81 | 6.8507 | 3.0658 | 17.51 | PASS | ACCEPTABLE |  | 1
222 | 1066 | 1560 | 58 | 2642.08 | 1 | 231 | 231 | 8.7431 | 8.7431 | 29.57 | PASS | ACCEPTABLE |  | 1
223 | 772 | 1561 | 58 | 2642.08 | 6 | 182 | 49 | 6.8885 | 1.8546 | 13.62 | PASS | ACCEPTABLE |  | 1
224 | 869 | 1562 | 58 | 2642.08 | 4 | 220 | 81 | 8.3268 | 3.0658 | 17.51 | PASS | ACCEPTABLE |  | 1
225 | 2146 | 1654 | 58 | 2642.08 | 0 | 0 | 0 | 0 | 0 | 0 | PASS | ACCEPTABLE |  | 1
226 | 2258 | 1654 | 60 | 2827.43 | 0 | 0 | 0 | 0 | 0 | 0 | PASS | ACCEPTABLE |  | 1
227 | 1949 | 1655 | 58 | 2642.08 | 0 | 0 | 0 | 0 | 0 | 0 | PASS | ACCEPTABLE |  | 1
228 | 2047 | 1655 | 58 | 2642.08 | 1 | 113 | 113 | 4.2769 | 4.2769 | 20.68 | PASS | ACCEPTABLE |  | 1
229 | 1558 | 1656 | 58 | 2642.08 | 2 | 262 | 149 | 9.9164 | 5.6395 | 23.75 | PASS | ACCEPTABLE |  | 1
230 | 1655 | 1656 | 58 | 2642.08 | 3 | 255 | 197 | 9.6515 | 7.4562 | 27.31 | PASS | ACCEPTABLE |  | 1
231 | 1754 | 1656 | 58 | 2642.08 | 1 | 29 | 29 | 1.0976 | 1.0976 | 10.48 | PASS | ACCEPTABLE |  | 1
232 | 1361 | 1657 | 58 | 2642.08 | 1 | 142 | 142 | 5.3746 | 5.3746 | 23.18 | PASS | ACCEPTABLE |  | 1
233 | 1460 | 1657 | 58 | 2642.08 | 1 | 253 | 253 | 9.5758 | 9.5758 | 30.94 | PASS | ACCEPTABLE |  | 1
234 | 1165 | 1658 | 58 | 2642.08 | 2 | 178 | 149 | 6.7371 | 5.6395 | 23.75 | PASS | ACCEPTABLE |  | 1
235 | 1264 | 1658 | 58 | 2642.08 | 3 | 227 | 149 | 8.5917 | 5.6395 | 23.75 | PASS | ACCEPTABLE |  | 1
236 | 968 | 1659 | 58 | 2642.08 | 3 | 71 | 29 | 2.6873 | 1.0976 | 10.48 | PASS | ACCEPTABLE |  | 1
237 | 1066 | 1659 | 58 | 2642.08 | 2 | 162 | 81 | 6.1315 | 3.0658 | 17.51 | PASS | ACCEPTABLE |  | 1
238 | 772 | 1660 | 58 | 2642.08 | 5 | 212 | 76 | 8.024 | 2.8765 | 16.96 | PASS | ACCEPTABLE |  | 1
239 | 870 | 1661 | 58 | 2642.08 | 5 | 252 | 108 | 9.5379 | 4.0877 | 20.22 | PASS | ACCEPTABLE |  | 1
240 | 1870 | 1671 | 70 | 3848.45 | 0 | 0 | 0 | 0 | 0 | 0 | PASS | ACCEPTABLE |  | 1
241 | 1853 | 1752 | 60 | 2827.43 | 1 | 49 | 49 | 1.733 | 1.733 | 13.16 | PASS | ACCEPTABLE |  | 1
242 | 2245 | 1752 | 58 | 2642.08 | 1 | 29 | 29 | 1.0976 | 1.0976 | 10.48 | PASS | ACCEPTABLE |  | 1
243 | 1754 | 1753 | 58 | 2642.08 | 0 | 0 | 0 | 0 | 0 | 0 | PASS | ACCEPTABLE |  | 1
244 | 1950 | 1753 | 58 | 2642.08 | 0 | 0 | 0 | 0 | 0 | 0 | PASS | ACCEPTABLE |  | 1
245 | 2147 | 1753 | 58 | 2642.08 | 1 | 13 | 13 | 0.492 | 0.492 | 7.01 | PASS | ACCEPTABLE |  | 1
246 | 1362 | 1755 | 58 | 2642.08 | 2 | 58 | 29 | 2.1952 | 1.0976 | 10.48 | PASS | ACCEPTABLE |  | 1
247 | 1460 | 1755 | 58 | 2642.08 | 2 | 130 | 81 | 4.9204 | 3.0658 | 17.51 | PASS | ACCEPTABLE |  | 1
248 | 1657 | 1755 | 58 | 2642.08 | 0 | 0 | 0 | 0 | 0 | 0 | PASS | ACCEPTABLE |  | 1
249 | 1165 | 1756 | 58 | 2642.08 | 2 | 210 | 197 | 7.9483 | 7.4562 | 27.31 | PASS | ACCEPTABLE |  | 1
250 | 1263 | 1756 | 58 | 2642.08 | 3 | 191 | 113 | 7.2292 | 4.2769 | 20.68 | PASS | ACCEPTABLE |  | 1
251 | 1558 | 1756 | 58 | 2642.08 | 0 | 0 | 0 | 0 | 0 | 0 | PASS | ACCEPTABLE |  | 1
252 | 1066 | 1757 | 58 | 2642.08 | 2 | 226 | 197 | 8.5539 | 7.4562 | 27.31 | PASS | ACCEPTABLE |  | 1
253 | 771 | 1758 | 58 | 2642.08 | 5 | 217 | 113 | 8.2132 | 4.2769 | 20.68 | PASS | ACCEPTABLE |  | 1
254 | 869 | 1759 | 58 | 2642.08 | 3 | 171 | 113 | 6.4722 | 4.2769 | 20.68 | PASS | ACCEPTABLE |  | 1
255 | 2055 | 1773 | 64 | 3216.99 | 1 | 81 | 81 | 2.5179 | 2.5179 | 15.87 | PASS | ACCEPTABLE |  | 1
256 | 968 | 1777 | 68 | 3631.68 | 3 | 123 | 81 | 3.3869 | 2.2304 | 14.93 | PASS | ACCEPTABLE |  | 1

## Algorithm Analysis
ALGORITHM ANALYSIS - HONEST ASSESSMENT
Detection integrity
- Balls detected: 256 of 256 expected grid slots
- Pads placed from grid estimation (no direct evidence): 0
- Mean detection confidence (evidence-backed pads): 1.00
- Ball quality split: 239 PASS / 17 REVIEW / 0 FAIL
Measurement pipeline (what actually produced these numbers)
- 1. CLAHE contrast enhancement + median denoising of the raw X-ray.
- 2. Solder-ball detection: Hough circles + dark-blob evidence, regularized onto the 16x16 BGA grid (affine + homography fit for oblique views, per-ball local snap with non-degradation gates).
- 3. Per-ball void segmentation: median-background subtraction (kernel > ball radius), bond-wire suppression by grayscale closing, residual threshold, then shape filtering.
- 4. Detected void blobs are rendered as fitted circles when they fill >= 45% of the fitted disc (physical voids are spherical gas bubbles); ragged non-circular structures keep their raw contour.
- 5. Component-level sanity filters remove rim arcs, trace stripes, bare-board bleed-through and empty-pad artifacts before metrics.
Classification thresholds applied
- Defect (FAIL): total void >= 25.0% of ball area (IPC-A-610).
- Process indicator (REVIEW): total void >= 10.0% (IPC-7095 guidance).
- Dominant single void (REVIEW): largest void >= 12.25% of ball area (~35% of ball diameter).
Measurement uncertainty - read before trusting decimals
- Projected-area measurement: one top-down 2D X-ray cannot separate package-interface, mid-ball and pad-interface voids; the 25% IPC-A-610 criterion is applied on the projection, exactly as the standard defines it for X-ray inspection.
- Analysis is restricted to the inner 82% of each ball radius; a void hiding exactly on the ball rim can be underestimated.
- Voids smaller than ~10 px^2 (about 0.15% of a ball) are below the detection floor and are intentionally ignored as noise.
- Fitted-circle rendering slightly increases void area versus the raw threshold blob (it includes the faded bubble edge); this is closer to the physical bubble size but adds ~0.3-0.6 percentage points to board averages compared to raw-contour reporting.
- JPEG compression artifacts and CLAHE amplification set a noise floor around 1-2% void ratio; differences below that level are not meaningful.
- On oblique views, perspective foreshortening distorts both ball and void areas; the ratio is partially self-correcting but not perfectly.
Known limitations of this analysis
- Components mounted on the opposite board side project dark shadows between and over balls; the detector anchors circles on grid geometry to resist this, but heavily shadowed balls have reduced void sensitivity.
- Grid slots occupied by vias (no ball populated) are still reported as balls when the slot must be filled; they show ~0% void and near-board brightness.
- Bond-wire suppression (morphological closing) can mask very thin elongated voids lying exactly under a wire.
- The tool measures voiding only; it does not assess head-in-pillow, non-wet opens, bridging or solder-ball shape defects.
Balls to verify manually first (worst 10 by total void)
- Ball #159 at (1757, 1169): total 15.21%, largest single 11.21% -> PROCESS INDICATOR
- Ball # 92 at (1749, 775): total 14.72%, largest single 6.13% -> PROCESS INDICATOR
- Ball #208 at (2053, 1467): total 13.33%, largest single 7.41% -> PROCESS INDICATOR
- Ball #203 at (1263, 1461): total 13.13%, largest single 9.58% -> PROCESS INDICATOR
- Ball # 35 at (2141, 477): total 12.64%, largest single 9.58% -> PROCESS INDICATOR
- Ball # 83 at (2143, 772): total 12.64%, largest single 12.64% -> PROCESS INDICATOR
- Ball # 66 at (1848, 674): total 11.77%, largest single 5.64% -> PROCESS INDICATOR
- Ball #216 at (1459, 1558): total 11.62%, largest single 7.46% -> PROCESS INDICATOR
- Ball # 28 at (770, 384): total 11.43%, largest single 8.19% -> PROCESS INDICATOR
- Ball # 31 at (2043, 381): total 10.64%, largest single 6.05% -> PROCESS INDICATOR
Grid-estimated pads (verify visually)
- None - every pad was detected from direct image evidence.